## Sheet1
ID No. | Nickname | Ref. No | PCE_max(%) | PCE_ave(%) | Voc (V) | Jsc (mA cm^2) | FF | Mw (kg mol^-1) | Mn (kg mol^-1) | PDI (=Mw/Mn) | Monomer (g mol^-1) | HOMO (eV) | LUMO (eV) | bandgap(eV) | SMILES
1 | PBTTT-C14 | S1 | 2.34 | 2.34 | 0.53 | 9.37 | 0.48 | 46.2 | 22 | 2.1 | 724 | 5.1 | 3.1 | 1.88 | CC1=CC(CCCCCCCCCCCCCC)=C(C2=CC3=C(S2)C=C(C4=C(CCCCCCCCCCCCCC)C=C(C)S4)S3)S1
2 | PCDTBT | S2 | 3.6 | 3.6 | 0.89 | 6.92 | 0.63 | 73 | 37 | 1.97 | 731 | 5.5 | 3.6 | 1.88 | CC1=CC(N(C(CCCCCCCC)CCCCCCCC)C2=C3C=CC(C4=CC=C(C5=CC=C(C6=CC=C(C)S6)C7=NSN=C57)S4)=C2)=C3C=C1
3 | PCPDTBT | S3 | 5.12 | 5.12 | 0.61 | 15.73 | 0.53 | 47.6 | 26.6 | 1.79 | 564 | 5.3 | 3.55 | 1.43 | CC1=CC(C(CC(CCCC)CC)(CC(CCCC)CC)C2=C3SC(C4=CC=C(C)C5=NSN=C45)=C2)=C3S1
4 | PffBT4T-2OD | S4 | 10.5 | 10.2 | 0.77 | 18.4 | 0.74 | 93.7 | 47.5 | 1.97 | 1089 | 5.34 | 3.69 | 1.65 | CC1=C(CC(CCCCCCCC)CCCCCCCCCC)C=C(C2=C(F)C(F)=C(C3=CC(CC(CCCCCCCCCC)CCCCCCCC)=C(C4=CC=C(C5=CC=C(C)S5)S4)S3)C6=NSN=C62)S1
5 | PffBT4T-2OD | S4 | 10.4 | 10 | 0.77 | 18.2 | 0.74 | 52.9 | 28.2 | 1.88 | 1089 | 5.2 | 3.57 | 1.63 | CC1=C(CC(CCCCCCCC)CCCCCCCCCC)C=C(C2=CC=C(C3=CC(CC(CCCCCCCC)CCCCCCCCCC)=C(C4=CC(F)=C(C5=C(F)C=C(C)S5)S4)S3)C6=NSN=C62)S1
6 | PffBT4T-2OD | S4 | 9 | 9 | 0.76 | 17.9 | 0.65 | 71.7 | 38.9 | 1.84 | 1089 | 5.34 | 3.69 | 1.65 | CC1=C(CC(CCCCCCCC)CCCCCCCCCC)C=C(C2=C(F)C(F)=C(C3=CC(CC(CCCCCCCCCC)CCCCCCCC)=C(C4=CC=C(C5=CC=C(C)S5)S4)S3)C6=NSN=C62)S1
7 | PffBT4T-2OD | S4 | 7.7 | 7.7 | 0.72 | 16.7 | 0.63 | 29.5 | 16.6 | 1.78 | 1089 | 5.34 | 3.69 | 1.65 | CC1=C(CC(CCCCCCCC)CCCCCCCCCC)C=C(C2=C(F)C(F)=C(C3=CC(CC(CCCCCCCCCC)CCCCCCCC)=C(C4=CC=C(C5=CC=C(C)S5)S4)S3)C6=NSN=C62)S1
8 | PNTz4T-2OD | S4 | 10.1 | 9.7 | 0.76 | 19.8 | 0.68 | 49.9 | 30.2 | 1.65 | 1161 | 5.24 | 3.71 | 1.53 | CC1=C(C[C@@H](CCCCCCCC)CCCCCCCCCC)C=C(C2=CC(C3=NSN=C3C(C4=CC(CC(CCCCCCCC)CCCCCCCCCC)=C(C5=CC=C(C6=CC=C(C)S6)S5)S4)=C7)=C7C8=NSN=C82)S1
9 | PBDTTT-CF | S5 | 7.73 | 7.4 | 0.76 | 15.2 | 0.669 | 68 | - | - | 756 | 5.22 | 3.45 | 1.65 | O=C(CCCCCCC)C1=C(F)C2=C(C)SC(C3=CC4=C(OCC(CCCC)CC)C(SC(C)=C5)=C5C(OCC(CCCC)CC)=C4S3)=C2S1
10 | PSBTBT | S6 | 5.1 | 4.7 | 0.68 | 12.7 | 0.55 | 21.6 | 18 | 1.2 | 580 | 5.05 | 3.27 | 1.45 | CC1=CC([Si](CC(CCCC)CC)(CC(CC)CCCC)C2=C3SC(C4=CC=C(C)C5=NSN=C45)=C2)=C3S1
11 | PNTz4T | S7 | 10.1 | 9.77 | 0.71 | 19.4 | 0.734 | 126.2 | 52.6 | 2.4 | 1273 | 5.14 | 3.46 | 1.56 | CC1=CC=C(C2=C(CC(CCCCCCCCCC)CCCCCCCCCCCC)C=C(C3=CC(C4=NSN=C4C(C5=CC(CC(CCCCCCCCCCCC)CCCCCCCCCC)=C(C6=CC=C(C)S6)S5)=C7)=C7C8=NSN=C83)S2)S1
12 | PSEHTT | S8 | 5.62 | 5.52 | 0.67 | 13.18 | 0.64 | 132.2 | 33.9 | 3.9 | 974 | 5.1 | 3.3 | 1.77 | CC1=CC(CC(CC)CCCC)=C(C2=NC(SC(C3=C(CC(CCCC)CC)C=C(C4=CC([Si](CC(CC)CCCC)(CC(CCCC)CC)C5=C6SC(C)=C5)=C6S4)S3)=N7)=C7S2)S1
13 | PNOz4T | S9 | 8.9 | 8.5 | 0.96 | 14.5 | 0.64 | 417 | 57.2 | 7.28 | 1241 | 5.48 | 3.65 | 1.52 | CC1=CC=C(C2=C(CC(CCCCCCCCCC)CCCCCCCCCCCC)C=C(C3=CC(C4=NON=C4C(C5=CC(CC(CCCCCCCCCCCC)CCCCCCCCCC)=C(C6=CC=C(C)S6)S5)=C7)=C7C8=NON=C83)S2)S1
14 | P3HT | S10 | 4.4 | 4.4 | 0.51 | 15 | 0.575 | 21.1 | 1.2 | 1.82 | 196 | 5.2 | 3.27 | 1.93 | CC1=CC(CCCCCC)=C(C)S1
15 | PQT-12 | S11 | 1.15 | 1.15 | 0.61 | 4.31 | 0.44 | 11.2 | 9.5 | 1.18 | 694 | 5.1 | 3.1 | 1.93 | CC1=CC(CCCCCCCCCCCC)=C(C2=CC=C(C3=CC=C(C4=C(CCCCCCCCCCCC)C=C(C)S4)S3)S2)S1
16 | PQT-12 | S11 | 0.83 | 0.83 | 0.54 | 4.3 | 0.36 | 47 | 39 | 1.21 | 694 | 5.1 | 3.1 | 1.93 | CC1=CC(CCCCCCCCCCCC)=C(C2=CC=C(C3=CC=C(C4=C(CCCCCCCCCCCC)C=C(C)S4)S3)S2)S1
17 | PTB7-Th | S12 | 7.64 | 7.64 | 0.79 | 14.02 | 0.691 | 124 | 72.9 | 1.7 | 918 | 5.22 | 3.64 | 1.58 | O=C(OCC(CC)CCCC)C1=C(F)C2=C(C)SC(C3=CC4=C(C(C5=CC=C(CC(CC)CCCC)S5)=C(C=C(C)S6)C6=C4C7=CC=C(CC(CC)CCCC)S7)S3)=C2S1
18 | PTB7-Th | S12 | 7.02 | 7.02 | 0.79 | 13.02 | 0.69 | 78 | 24 | 2.6 | 918 | 5.22 | 3.64 | 1.58 | O=C(OCC(CC)CCCC)C1=C(F)C2=C(C)SC(C3=CC4=C(C(C5=CC=C(CC(CC)CCCC)S5)=C(C=C(C)S6)C6=C4C7=CC=C(CC(CC)CCCC)S7)S3)=C2S1
19 | PTB7-Th | S12 | 5.9 | 5.9 | 0.77 | 12.16 | 0.63 | 249 | 40 | 3.7 | 918 | 5.22 | 3.64 | 1.58 | O=C(OCC(CC)CCCC)C1=C(F)C2=C(C)SC(C3=CC4=C(C(C5=CC=C(CC(CC)CCCC)S5)=C(C=C(C)S6)C6=C4C7=CC=C(CC(CC)CCCC)S7)S3)=C2S1
20 | PTB7-Th | S12 | 5.35 | 5.35 | 0.77 | 11.63 | 0.6 | 375 | 48 | 4.7 | 918 | 5.22 | 3.64 | 1.58 | O=C(OCC(CC)CCCC)C1=C(F)C2=C(C)SC(C3=CC4=C(C(C5=CC=C(CC(CC)CCCC)S5)=C(C=C(C)S6)C6=C4C7=CC=C(CC(CC)CCCC)S7)S3)=C2S1
21 | PTB7 | S13 | 7.4 | 7.4 | 0.74 | 14.5 | 0.69 | 97.5 | 46.4 | 2.1 | 786 | 5.15 | 3.31 | 1.72 | CC1=C(C(F)=C(C(OCC(CC)CCCC)=O)S2)C2=C(C3=CC4=C(OCC(CCCC)CC)C(SC(C)=C5)=C5C(OCC(CCCC)CC)=C4S3)S1
22 | PPDTBT | S14 | 5.08 | 4.89 | 0.81 | 10.4 | 0.61 | 42.7 | 17.8 | 2.4 | 885 | 5.29 | 3.57 | 1.72 | CC(S1)=CC=C1C2=C(OCC(CCCCCC)CCCCCCCC)C=C(C3=CC=C(C4=CC=C(C)C5=NSN=C45)S3)C(OCC(CCCCCCCC)CCCCCC)=C2
23 | PPDTFBT | S14 | 5.11 | 5.02 | 0.81 | 10.2 | 0.62 | 71.5 | 29.8 | 2.4 | 903 | 5.35 | 3.63 | 1.72 | CC(S1)=CC=C1C2=C(OCC(CCCCCC)CCCCCCCC)C=C(C3=CC=C(C4=C(F)C=C(C)C5=NSN=C45)S3)C(OCC(CCCCCCCC)CCCCCC)=C2
24 | PPDT2FBT | S14 | 7.26 | 7.06 | 0.86 | 11.4 | 0.74 | 119.3 | 42.6 | 2.8 | 921 | 5.45 | 3.69 | 1.76 | CC(S1)=CC=C1C2=C(OCC(CCCCCC)CCCCCCCC)C=C(C3=CC=C(C4=C(F)C(F)=C(C)C5=NSN=C45)S3)C(OCC(CCCCCCCC)CCCCCC)=C2
25 | PCz | S15 | 0.07 | 0.07 | 0.71 | 0.26 | 0.37 | 75.5 | 39.1 | 1.93 | 531 | 5.6 | 3.6 | 2 | CC1=CC(N(CC(CCCCCCCCCCCC)CCCCCCCCCC)C2=C3C=CC(C)=C2)=C3C=C1
26 | PCV | S16 | 0.4 | 0.4 | 0.85 | 0.889 | 0.464 | 3.9 | 2.8 | 1.4 | 425 | 5.61 | 2.83 | 2.3 | CC1=CC(N(C2=CC=C(OCCCCCCCC)C=C2)C3=C4C=CC(/C=C/C)=C3)=C4C=C1
27 | PCVT | S16 | 0.4 | 0.4 | 0.7 | 1.076 | 0.445 | 5.7 | 4.1 | 1.4 | 533 | 5.52 | 2.92 | 2.2 | C/C=C/C1=CC(N(C2=CC=C(OCCCCCCCC)C=C2)C3=C4C=CC(/C=C/C5=CC=C(C)S5)=C3)=C4C=C1
28 | PCVTT | S16 | 0.3 | 0.3 | 0.55 | 0.859 | 0.484 | 7.8 | 3.7 | 2.1 | 840 | 5.49 | 3.02 | 2.1 | C/C=C/C1=CC(N(C2=CC=C(OCCCCCCCC)C=C2)C3=C4C=CC(/C=C/C5=C(CCCCCCCC)C=C(C6=CC(CCCCCCCC)=C(C)S6)S5)=C3)=C4C=C1
29 | PCVTTTT | S16 | 0.2 | 0.2 | 0.5 | 0.761 | 0.432 | 8.2 | 4.3 | 1.9 | 1003 | 5.4 | 2.96 | 2 | C/C=C/C1=CC(N(C2=CC=C(OCCCCCCCC)C=C2)C3=C4C=CC(/C=C/C5=C(CCCCCCCC)C=C(C6=CC=C(C7=CC=C(C8=CC(CCCCCCCC)=C(C)S8)S7)S6)S5)=C3)=C4C=C1
30 | PCPTDO | S16 | 0.8 | 0.8 | 0.8 | 1.558 | 0.546 | 4.3 | 3.3 | 1.3 | 1061 | 5.5 | 3.5 | 1.7 | C/C=C/C1=CC(N(C2=CC=C(OCCCCCCCC)C=C2)C3=C4C=CC(/C=C/C5=CC=C(C6=CC=C(C7=C(CCCCCC)C(CCCCCC)=C(C8=CC=C(C9=CC=C(C)S9)S8)S7(=O)=O)S6)S5)=C3)=C4C=C1
31 | PCDTBT | S17 | 6.1 | 6.1 | 0.88 | 10.6 | 0.66 | 54 | 36 | 1.5 | 731 | 5.5 | 3.6 | 1.88 | CC1=CC(N(C(CCCCCCCC)CCCCCCCC)C2=C3C=CC(C4=CC=C(C5=CC=C(C6=CC=C(C)S6)C7=NSN=C75)S4)=C2)=C3C=C1
32 | PCDTQx | S18 | 1.8 | 1.8 | 0.95 | 3 | 0.56 | 13.8 | 9 | 1.53 | 715 | 5.46 | 3.42 | 2.02 | CC1=CC(N(C(CCCCCCCC)CCCCCCCC)C2=C3C=CC(C4=CC=C(C5=CC=C(C6=CC=C(C)S6)C7=NON=C75)S4)=C2)=C3C=C1
33 | PCDTTPP | S18 | 1.1 | 1.1 | 0.9 | 2.6 | 0.44 | 18.7 | 11 | 1.7 | 726 | 5.52 | 3.67 | 1.89 | CC1=CC(N(C(CCCCCCCC)CCCCCCCC)C2=C3C=CC(C4=CC=C(C5=CN=C(C6=CC=C(C)S6)C7=NC=CN=C75)S4)=C2)=C3C=C1
34 | PCDTPT | S18 | 0.7 | 0.7 | 0.71 | 2.9 | 0.32 | 6.2 | 4 | 1.54 | 732 | 5.53 | 3.8 | 1.75 | CC1=CC(N(C(CCCCCCCC)CCCCCCCC)C2=C3C=CC(C4=CC=C(C5=CN=C(C6=CC=C(C)S6)C7=NSN=C75)S4)=C2)=C3C=C1
35 | PCDTBX | S18 | 2.4 | 2.4 | 0.96 | 3.7 | 0.6 | 51.2 | 26 | 1.97 | 725 | 5.47 | 3.65 | 1.87 | CC1=CC(N(C(CCCCCCCC)CCCCCCCC)C2=C3C=CC(C4=CC=C(C5=CC=C(C6=CC=C(C)S6)C7=NC=CN=C75)S4)=C2)=C3C=C1
36 | PCDTPX | S18 | 0.8 | 0.8 | 0.85 | 1.4 | 0.6 | 6 | 4.5 | 1.33 | 716 | 5.55 | 3.93 | 1.67 | CC1=CC(N(C(CCCCCCCC)CCCCCCCC)C2=C3C=CC(C4=CC=C(C5=CN=C(C6=CC=C(C)S6)C7=NON=C75)S4)=C2)=C3C=C1
37 | P1 | S19 | 0.47 | 0.47 | 0.82 | 1.52 | 0.38 | 9.5 | 4.8 | 1.9 | 717 | 5.7 | 4.15 | 1.57 | CC1=CC(N(C(CCCCCCCC)CCCCCCCC)C2=C3C=CC(C4=CC=C(C5=NN=C(C6=CC=C(C)S6)C7=NON=C75)S4)=C2)=C3C=C1
38 | P2 | S19 | 0.13 | 0.13 | 0.66 | 0.55 | 0.35 | 8.9 | 3.5 | 2.5 | 727 | 5.73 | 3.88 | 1.91 | CC1=CC(N(C(CCCCCCCC)CCCCCCCC)C2=C3C=CC(C4=CC=C(C5=NN=C(C6=CC=C(C)S6)C7=NC=CN=C75)S4)=C2)=C3C=C1
39 | P3 | S19 | 0.37 | 0.37 | 0.91 | 0.86 | 0.44 | 8.1 | 4.4 | 1.8 | 952 | 5.76 | 3.99 | 1.79 | CC1=CC(N(C(CCCCCCCC)CCCCCCCC)C2=C3C=CC(C4=CC=C(C5=NN=C(C6=CC=C(C)S6)C7=NC(CCCCCCCC)=C(CCCCCCCC)N=C75)S4)=C2)=C3C=C1
40 | PC-DTBT | S20 | 3.05 | 3.05 | 0.8 | 7.66 | 0.5 | 24.8 | 16.5 | 1.5 | 787 | 5.48 | 3.46 | 1.72 | CC1=CC(N(C(CCCCCCCCCC)CCCCCCCCCC)C2=C3C=CC(C4=CC=C(C5=CC=C(C6=CC=C(C)S6)C7=NSN=C75)S4)=C2)=C3C=C1
41 | TP3 | S20 | 1.02 | 1.02 | 0.56 | 4.41 | 0.41 | 10.6 | 6.6 | 1.6 | 815 | 5.24 | 3.45 | 1.57 | CC1=CC(N(C(CCCCCCCCCC)CCCCCCCCCC)C2=C3C=CC(C4=CC=C(C5=C6C(N=C(C)C(C)=N6)=C(C7=CC=C(C)S7)S5)S4)=C2)=C3C=C1
42 | TP4 | S20 | 0.9 | 0.9 | 0.62 | 3.94 | 0.37 | 14 | 7.8 | 1.8 | 939 | 5.23 | 3.55 | 1.46 | CC1=CC(N(C(CCCCCCCCCC)CCCCCCCCCC)C2=C3C=CC(C4=CC=C(C5=C6C(N=C(C7=CC=CC=C7)C(C8=CC=CC=C8)=N6)=C(C9=CC=C(C)S9)S5)S4)=C2)=C3C=C1
43 | PF-DTBT | S20 | 2.67 | 2.67 | 1.02 | 5.12 | 0.51 | 15.8 | 11.3 | 1.4 | 716 | 5.56 | 3.47 | 1.85 | CC1=CC=C(C2=CC=C(C3=CC=C(C4=CC=C(C5=CC=C(C)S5)C6=NSN=C64)S3)C=C2C7(CC(CC)CCCC)CC(CC)CCCC)C7=C1
44 | TP1 | S20 | 1.37 | 1.37 | 0.6 | 3.97 | 0.57 | 5.7 | 4.2 | 1.4 | 744 | 5.26 | 3.45 | 1.61 | CC1=CC=C(C2=CC=C(C3=CC=C(C4=C(N=C(C)C(C)=N5)C5=C(C6=CC=C(C)S6)S4)S3)C=C2C7(CC(CC)CCCC)CC(CC)CCCC)C7=C1
45 | TP2 | S20 | 0.89 | 0.89 | 0.64 | 4.07 | 0.34 | 11.7 | 5.8 | 2 | 868 | 5.27 | 3.53 | 1.55 | CC1=CC=C(C2=CC=C(C3=CC=C(C4=C(N=C(C5=CC=CC=C5)C(C6=CC=CC=C6)=N7)C7=C(C8=CC=C(C)S8)S4)S3)C=C2C9(CC(CC)CCCC)CC(CC)CCCC)C9=C1
46 | PIC-DTBT | S20 | 1.47 | 1.47 | 0.94 | 3.77 | 0.41 | 33.9 | 17.5 | 1.9 | 1171 | 5.45 | 3.55 | 1.91 | CC1=CC=C(C2=CC(N(C(CCCCCCCCCC)CCCCCCCCCC)C3=CC(C4=CC=C(C5=CC=C(C6=CC=C(C)S6)C7=NSN=C75)S4)=CC=C38)=C8C=C2N9C(CCCCCCCCCC)CCCCCCCCCC)C9=C1
47 | TP5 | S20 | 0.84 | 0.84 | 0.68 | 2.55 | 0.49 | 20.9 | 12.3 | 1.7 | 1199 | 5.3 | 3.47 | 1.65 | CC1=CC=C(C2=CC(N(C(CCCCCCCCCC)CCCCCCCCCC)C3=CC(C4=CC=C(C5=C(N=C(C)C(C)=N6)C6=C(C7=CC=C(C)S7)S5)S4)=CC=C38)=C8C=C2N9C(CCCCCCCCCC)CCCCCCCCCC)C9=C1
48 | TP6 | S20 | 1.27 | 1.27 | 0.7 | 3.94 | 0.46 | 26.4 | 14.4 | 1.8 | 1323 | 5.32 | 3.59 | 1.51 | CC1=CC=C(C2=CC(N(C(CCCCCCCCCC)CCCCCCCCCC)C3=CC(C4=CC=C(C5=C(N=C(C6=CC=CC=C6)C(C7=CC=CC=C7)=N8)C8=C(C9=CC=C(C)S9)S5)S4)=CC=C3%10)=C%10C=C2N%11C(CCCCCCCCCC)CCCCCCCCCC)C%11=C1
49 | P3 | S21 | 0.61 | 0.61 | 0.41 | 5.16 | 0.29 | 5.1 | 3.3 | 1.55 | 1309 | 4.8 | 3.7 | 1.1 | CC1=CC(N(C2=CC=C(N(C3=CC=C(OCC(CCCCCC)CCCC)C=C3)C4=CC=C(OCC(CCCCCC)CCCC)C=C4)C=C2)C5=C6C=CC(C7=CC=C(C8=C(N=C(C9=CC=CC=C9)C(C%10=CC=CC=C%10)=N%11)C%11=C(C%12=CC=C(C)S%12)C%13=NSN=C%138)S7)=C5)=C6C=C1
50 | PDPP3T | S22 | 4.7 | 4.7 | 0.65 | 11.8 | 0.6 | 170.1 | 54 | 3.15 | 859 | 5.17 | 3.61 | 1.3 | O=C1N(CC(CCCCCC)CCCCCCCC)C(C2=CC=C(C)S2)=C3C1=C(C4=CC=C(C5=CC=C(C)S5)S4)N(CC(CCCCCCCC)CCCCCC)C3=O
51 | PCBTDPP | S23 | 3.2 | 3.2 | 0.8 | 8.6 | 0.47 | 63 | 30 | 2.1 | 956 | 5.4 | 3.9 | 1.57 | O=C1N(CCCCCCCC)C(C2=CC=C(C)S2)=C3C1=C(C4=CC=C(C(C=C5)=CC6=C5C7=CC=C(C)C=C7N6C(CCCCCCCC)CCCCCCCC)S4)N(CCCCCCCC)C3=O
52 | PCBTDPP | S24 | 3.8 | 3.8 | 0.77 | 9.1 | 0.55 | 56.7 | 27 | 2.1 | 1068 | 5.4 | 3.9 | 1.58 | O=C1N(CCCCCCCCCC)C(C2=CC=C(C)S2)=C3C1=C(C4=CC=C(C(C=C5)=CC6=C5C7=CC=C(C)C=C7N6C(CCCCCCCCCC)CCCCCCCCCC)S4)N(CCCCCCCCCC)C3=O
53 | PGFDTDPP (C4) | S25 | 1.5 | 1.5 | 0.76 | 4.1 | 0.62 | 37 | 13 | 2.8 | 890 | 5.38 | 3.7 | 1.63 | O=C1N(CCCCCCCC)C(C2=CC=C(C3=CC=C([Ge](CCCC)(CCCC)C4=C5C=CC(C)=C4)C5=C3)S2)=C6C1=C(C7=CC=C(C)S7)N(CCCCCCCC)C6=O
54 | PGFDTDPP (C8) | S25 | 1.2 | 1.2 | 0.76 | 2.8 | 0.56 | 49 | 14 | 3.5 | 1003 | 5.38 | 3.64 | 1.64 | CC1=CC([Ge](CCCCCCCC)(CCCCCCCC)C2=C3C=CC(C4=CC=C(C(N(CCCCCCCC)C5=O)=C6C5=C(C7=CC=C(C)S7)N(CCCCCCCC)C6=O)S4)=C2)=C3C=C1
55 | PGFDTBT | S25 | 2.8 | 2.8 | 0.79 | 6.9 | 0.51 | 24 | 10 | 2.4 | 778 | 5.38 | 3.91 | 1.79 | CC1=CC([Ge](CCCCCCCC)(CCCCCCCC)C2=C3C=C(C4=CC=C(C5=CC=C(C6=CC=C(C)S6)C7=NSN=C75)S4)C=C2)=C3C=C1
56 | PC-DTDPP | S26 | 2.26 | 2.26 | 0.76 | 5.35 | 0.56 | 161.6 | 91.3 | 1.77 | 1012 | 5.42 | 3.64 | 1.63 | O=C1N(CC(CC)CCCC)C(C2=CC=C(C3=CC=C4C(N(C(CCCCCCCCCC)CCCCCCCCCC)C5=C4C=CC(C)=C5)=C3)S2)=C6C1=C(C7=CC=C(C)S7)N(CC(CC)CCCC)C6=O
57 | PF-DTDPP | S26 | 0.88 | 0.88 | 0.74 | 2.51 | 0.47 | 27.1 | 15.3 | 1.77 | 941 | 5.35 | 3.66 | 1.75 | O=C1N(CCCCCCCC)C(C2=CC=C(C)S2)=C3C1=C(C4=CC=C(C5=CC=C6C(C(CCCCCCCC)(CCCCCCCC)C7=C6C=CC(C)=C7)=C5)S4)N(CCCCCCCC)C3=O
58 | PDTP-DTDPP | S26 | 1.12 | 1.12 | 0.44 | 4.47 | 0.57 | 14.5 | 8.5 | 1.7 | 968 | 5.02 | 3.64 | 1.13 | O=C1N(C[C@@H](CCCC)CC)C(C2=CC=C(C)S2)=C3C1=C(C4=CC=C(C5=CC(N(C(C[C@@H](CCCC)CC)CC(CCCC)CC)C6=C7SC(C)=C6)=C7S5)S4)N(C[C@H](CC)CCCC)C3=O
59 | PDTP-DTDPP(Bu) | S27 | 2.71 | 2.71 | 0.38 | 14.87 | 0.48 | 38.6 | 18.9 | 2.04 | 855 | 4.9 | 3.63 | 1.13 | O=C1N(CCCC)C(C2=CC=C(C)S2)=C3C1=C(C4=CC=C(C5=CC(N(C(C[C@@H](CCCC)CC)CC(CCCC)CC)C6=C7SC(C)=C6)=C7S5)S4)N(CCCC)C3=O
60 | PDPP-DTS | S28 | 2.1 | 2.1 | 0.55 | 7.5 | 0.508 | 31.1 | 11.1 | 2.8 | 968 | 5.04 | 3.47 | 1.29 | O=C1N(CC(CC)CCCC)C(C2=CC=C(C)S2)=C3C1=C(C4=CC=C(C5=CC([Si](CC(CC)CCCC)(CC(CCCC)CC)C6=C7SC(C)=C6)=C7S5)S4)N(CC(CCCC)CC)C3=O
61 | PDPP-BDT | S28 | 2.53 | 2.53 | 0.68 | 8.4 | 0.443 | 20.4 | 8.5 | 2.4 | 997 | 5.16 | 3.51 | 1.31 | O=C1N(CC(CC)CCCC)C(C2=CC=C(C)S2)=C3C1=C(C4=CC=C(C5=CC6=C(C(OCCCCCCCC)=C(C=C(C)S7)C7=C6OCCCCCCCC)S5)S4)N(CC(CCCC)CC)C3=O
62 | PDPP-BDP | S28 | 4.31 | 4.31 | 0.68 | 10.1 | 0.627 | 47.7 | 22.7 | 2.1 | 965 | 5.21 | 3.63 | 1.34 | O=C1N(CC(CC)CCCC)C(C2=CC=C(C)S2)=C3C1=C(C4=CC=C(C5=CC(C(C(CCCCC)CC)=C(C(CCCCC)CC)C6=C7SC(C)=C6)=C7S5)S4)N(CC(CCCC)CC)C3=O
63 | P4TDPP | S29 | 2.43 | 2.43 | 0.65 | 8.05 | 0.46 | 19.3 | 10.1 | 1.91 | 1104 | 5.17 | 3.62 | 1.29 | O=C1N(CC(CC)CCCC)C(C2=CC=C(C)S2)=C3C1=C(C4=CC=C(C5=C(C6=CC=C(C[C@H](CCCC)CC)S6)C=C(C7=CC(C8=CC=C(C[C@@H](CCCC)CC)S8)=C(C)S7)S5)S4)N(CC(CCCC)CC)C3=O
64 | P4TBT | S29 | 1.39 | 1.39 | 0.9 | 4.71 | 0.33 | 19.7 | 12.5 | 1.57 | 716 | 5.52 | 3.24 | 1.88 | CC1=CC=C(C2=C(C3=CC=C(C[C@H](CCCC)CC)S3)C=C(C4=CC(C5=CC=C(CC(CCCC)CC)S5)=C(C)S4)S2)C6=NSN=C16
65 | P4TDTBT | S29 | 1.28 | 1.28 | 0.57 | 6.28 | 0.36 | 26.2 | 10.6 | 2.46 | 880 | 5.04 | 3.38 | 1.6 | CC[C@@H](CCCC)CC(S1)=CC=C1C2=C(C(S3)=CC=C3C4=CC=C(C5=CC=C(C)S5)C6=NSN=C64)SC(C7=CC(C8=CC=C(CC(CCCC)CC)S8)=C(C)S7)=C2
66 | P4TPDTQ | S29 | 1.29 | 1.29 | 0.69 | 5.39 | 0.35 | 26.6 | 13.2 | 2.02 | 1283 | 5.28 | 3.22 | 1.83 | CC[C@@H](CCCC)CC(S1)=CC=C1C2=C(C(S3)=CC=C3C4=CC=C(C5=CC=C(C)S5)C6=C4N=C(C7=CC=C(OCC(CC)CCCC)C=C7)C(C8=CC=C(OCC(CCCC)CC)C=C8)=N6)SC(C9=CC(C%10=CC=C(CC(CCCC)CC)S%10)=C(C)S9)=C2
67 | PCTDPP | S30 | 2.27 | 2.27 | 0.47 | 10.87 | 0.45 | 38.2 | 18 | 2.12 | 953 | 4.95 | 3.31 | 1.31 | O=C1N(CC(CC)CCCC)C(C2=CC=C(C)S2)=C3C1=C(C4=CC=C(C5=CC(C(CCCCCCCC)(CCCCCCCC)C6=C7SC(C)=C6)=C7S5)S4)N(CC(CCCC)CC)C3=O
68 | PTB1 | S31 | 5.6 | 5.6 | 0.56 | 15.6 | 0.63 | 22.9 | 18.3 | 1.2 | 824 | 4.9 | 3.2 | 1.58 | CC1=CC2=C(C(OCCCCCCCC)=C(C=C(C3=C4C(C=C(C(OCCCCCCCCCCCC)=O)S4)=C(C)S3)S5)C5=C2OCCCCCCCC)S1
69 | PBDTTT-C | S32 | 6.58 | 6.58 | 0.7 | 14.7 | 0.64 | 30 | 16.7 | 1.8 | 738 | 5.12 | 3.55 | 1.61 | CC1=CC2=C(C(OCC(CCCC)CC)=C(C=C(C3=C4C(SC(C(C(CC)CCCC)=O)=C4)=C(C)S3)S5)C5=C2OCC(CC)CCCC)S1
70 | PDTT | S33 | 3.64 | 3.64 | 0.68 | 9.85 | 0.54 | 128.5 | 35.7 | 3.6 | 1089 | 5.15 | 2.95 | 1.59 | CC(S1)=CC2=C1C3=C(C(OCC(CCCCCC)CCCCCCCC)=C(C4=C(C=C(C5=C6C(SC(C(CC(CC)CCCC)=O)=C6)=C(C)S5)S4)S7)C7=C3OCC(CCCCCCCC)CCCCCC)S2
71 | PBDTDPT1 | S34 | 3.42 | 3.42 | 0.93 | 6.58 | 0.56 | 157.5 | 43.5 | 3.62 | 1022 | 5.42 | 3.6 | 1.84 | CC(S1)=CC2=C1C(OCCCCCCCCCCCC)=C(C=C(C3=C4C(C(N(CC(C#CC#CC#CC#CC#C)CCCCCCCC)C4=O)=O)=C(C)S3)S5)C5=C2OCCCCCCCCCCCC.[HH].[HH].[HH].[HH].[HH].[HH].[HH].[HH].[HH].[HH].[HH].[HH]
72 | PBDTDPT2 | S34 | 4.79 | 4.79 | 0.91 | 10.34 | 0.51 | 600.3 | 91.1 | 6.59 | 910 | 5.44 | 3.58 | 1.84 | CC(S1)=CC2=C1C(OCC(CCCC)CC)=C(C=C(C3=C4C(C(N(CC(C#CC#CC#CC#CC#C)CCCCCCCC)C4=O)=O)=C(C)S3)S5)C5=C2OCC(CCCC)CC.[HH].[HH].[HH].[HH].[HH].[HH].[HH].[HH].[HH].[HH].[HH].[HH]
73 | P1 | S35 | 1.54 | 1.44 | 0.41 | 7.39 | 0.48 | 89.6 | 32 | 2.8 | 882 | 4.85 | 3.35 | 1.5 | CC1=C2C(C(N(CCCCCCCCCCCC)C2=O)=O)=C(C3=C(OCCCCCCCCCCCC)C=C(C4=CC(OCCCCCCCCCCCC)=C(C)S4)S3)S1
74 | P2 | S35 | 0.64 | 0.57 | 0.59 | 1.59 | 0.54 | 110 | 55 | 2 | 882 | 5.05 | 3.53 | 1.5 | CC1=C2C(C(N(CC(CCCCCC)CCCC)C2=O)=O)=C(C3=C(OCCCCCCCCCCCC)C=C(C4=CC(OCCCCCCCCCCCC)=C(C)S4)S3)S1
75 | P3 | S35 | 3.15 | 3.06 | 0.76 | 8.12 | 0.5 | 300.8 | 64 | 4.7 | 749 | 5.26 | 3.59 | 1.67 | CC1=C2C(C(N(CCCCCCCCCCCC)C2=O)=O)=C(C3=CC(C(CCCCCCCC)(CCCCCCCC)C4=C5SC(C)=C4)=C5S3)S1
76 | PDTSTPD | S36 | 7.3 | 7.3 | 0.88 | 12.2 | 0.68 | 44.8 | 28 | 1.6 | 709 | 5.57 | 3.88 | 1.69 | CC1=C2C(C(N(CCCCCCCC)C2=O)=O)=C(C3=CC([Si](CC(CCCC)CC)(CC(CCCC)CC)C4=C5SC(C)=C4)=C5S3)S1
77 | H3 | S37 | 0.25 | 0.25 | 0.56 | 1.16 | 0.38 | 147.6 | 67.1 | 2.2 | 612 | 5.07 | 3.04 | 2.03 | CC(S1)=CC2=C1C(OCCCCCCCCCCCC)=C(C=C(/C=C/C)S3)C3=C2OCCCCCCCCCCCC
78 | H6 | S37 | 1.6 | 1.6 | 0.75 | 3.78 | 0.56 | 84.1 | 46.7 | 1.8 | 668 | 5.05 | 2.99 | 2.06 | CC(S1)=CC2=C1C(OCCCCCCCCCCCC)=C(C=C(C3=CC=C(C)S3)S4)C4=C2OCCCCCCCCCCCC
79 | H8 | S37 | 0.36 | 0.36 | 0.37 | 2.46 | 0.4 | 55.3 | 29.1 | 1.9 | 726 | 4.56 | 2.59 | 1.97 | CC(S1)=CC2=C1C(OCCCCCCCCCCCC)=C(C=C(C3=C4C(OCCO4)=C(C)S3)S5)C5=C2OCCCCCCCCCCCC
80 | H1 | S37 | 0.23 | 0.23 | 0.6 | 1.54 | 0.26 | 40.4 | 20.2 | 2 | 866 | 4.78 | 3.15 | 1.63 | CC(S1)=CC2=C1C(OCCCCCCCCCCCC)=C(C=C(C3=CC=C(C)C4=C3N=C(C5=CC=CC=C5)C(C6=CC=CC=C6)=N4)S7)C7=C2OCCCCCCCCCCCC
81 | H7 | S37 | 0.9 | 0.9 | 0.68 | 2.97 | 0.44 | 31.5 | 18.5 | 1.7 | 720 | 5.1 | 3.4 | 1.7 | CC(S1)=CC2=C1C(OCCCCCCCCCCCC)=C(C=C(C3=CC=C(C)C4=NSN=C43)S5)C5=C2OCCCCCCCCCCCC
82 | H9 | S37 | 0.11 | 0.11 | 0.22 | 1.41 | 0.35 | 76.1 | 34.6 | 2.2 | 720 | 4.65 | 3.6 | 1.05 | CC(S1)=CC2=C1C(OCCCCCCCCCCCC)=C(C=C(C3=C4C(N=CC=N4)=C(C)S3)S5)C5=C2OCCCCCCCCCCCC
83 | H11 | S37 | 0.18 | 0.18 | 0.55 | 1.05 | 0.32 | 35.5 | 16.9 | 2.1 | 768 | 4.88 | 3.36 | 1.52 | CC(S1)=CC2=C1C(OCCCCCCCCCCCC)=C(C=C(C3=CC=C(C)C4=N[Se]N=C43)S5)C5=C2OCCCCCCCCCCCC
84 | PBDT-BT | S38 | 9.4 | 9.15 | 0.92 | 15.4 | 0.64 | 468 | 112 | 4.2 | 908 | 5.45 | 3.7 | 1.75 | CC(S1)=CC2=C1C(C3=CC(CCCCCC)=C(CC(CC)CCCC)S3)=C(C=C(C4=CC=C(C)C5=NSN=C54)S6)C6=C2C7=CC(CCCCCC)=C(CC(CCCC)CC)S7
85 | PBDTPTD | S39 | 5.5 | 5.5 | 0.85 | 9.81 | 0.66 | 34.3 | 13.2 | 2.6 | 737 | 5.56 | 3.76 | 1.8 | CC(S1)=CC2=C1C(OCC(CC)CCCC)=C(C=C(C3=C4C(C(N(CCCCCCCC)C4=O)=O)=C(C)S3)S5)C5=C2OCC(CCCC)CC
86 | PBDTBDD | S40 | 6.67 | 6.67 | 0.86 | 10.68 | 0.723 | 13.6 | 11.5 | 1.18 | 1212 | 5.23 | 3.43 | 1.8 | CC(S1)=CC2=C1C(C3=CC=C(CC(CC)CCCC)S3)=C(C=C(C4=CC=C(C5=C(C(C6=C(CC(CC)CCCC)SC(CC(CC)CCCC)=C6C7=O)=O)C7=C(C8=CC=C(C)S8)S5)S4)S9)C9=C2C%10=CC=C(CC(CCCC)CC)S%10
87 | PBQ-4 | S41 | 8.55 | 8.55 | 0.9 | 13.58 | 0.702 | 54.5 | 22.7 | 2.4 | 1379 | 5.05 | 3.3 | 1.73 | CC(S1)=CC2=C1C(C3=CC(F)=C(CC(CC)CCCC)S3)=C(C=C(C4=CC=C(C5=C(F)C(F)=C(C6=CC=C(C)S6)C7=C5N=C(C8=CC=C(OCCCCCCCC)C=C8)C(C9=CC=C(OCCCCCCCC)C=C9)=N7)S4)S%10)C%10=C2C%11=CC(F)=C(CC(CCCC)CC)S%11
88 | PBQ-1 | S41 | 5.63 | 5.63 | 0.64 | 12.56 | 0.701 | 210.3 | 68.5 | 3.07 | 1307 | 4.66 | 2.95 | 1.64 | CC(S1)=CC2=C1C(C3=CC=C(CC(CC)CCCC)S3)=C(C=C(C4=CC=C(C5=CC=C(C6=CC=C(C)S6)C7=C5N=C(C8=CC=C(OCCCCCCCC)C=C8)C(C9=CC=C(OCCCCCCCC)C=C9)=N7)S4)S%10)C%10=C2C%11=CC=C(CC(CCCC)CC)S%11
89 | PBQ-2 | S41 | 6.25 | 6.25 | 0.76 | 13.05 | 0.633 | 23.2 | 10.2 | 2.27 | 1343 | 4.86 | 3.15 | 1.66 | CC(S1)=CC2=C1C(C3=CC(F)=C(CC(CC)CCCC)S3)=C(C=C(C4=CC=C(C5=CC=C(C6=CC=C(C)S6)C7=C5N=C(C8=CC=C(OCCCCCCCC)C=C8)C(C9=CC=C(OCCCCCCCC)C=C9)=N7)S4)S%10)C%10=C2C%11=CC(F)=C(CC(CCCC)CC)S%11
90 | PBQ-3 | S41 | 7.39 | 7.39 | 0.8 | 13.6 | 0.677 | 65.5 | 18.3 | 3.58 | 1343 | 4.92 | 3.21 | 1.68 | CC(S1)=CC2=C1C(C3=CC=C(CC(CC)CCCC)S3)=C(C=C(C4=CC=C(C5=C(F)C(F)=C(C6=CC=C(C)S6)C7=C5N=C(C8=CC=C(OCCCCCCCC)C=C8)C(C9=CC=C(OCCCCCCCC)C=C9)=N7)S4)S%10)C%10=C2C%11=CC=C(CC(CCCC)CC)S%11
91 | PBDTTT-S-T | S42 | 5.93 | 5.93 | 0.81 | 12.27 | 0.62 | 684 | 108.6 | 6.3 | 1032 | 5.29 | 3.68 | 1.61 | CC(S1)=CC2=C1C(C3=CC=C(CC(CCCC)CC)S3)=C(C=C(C4=C5C(C=C(S(=O)(CC(CCCCCC)CCCCCCCC)=O)S5)=C(C)S4)S6)C6=C2C7=CC=C(CC(CCCC)CC)S7
92 | PDT-S-T | S42 | 7.79 | 7.79 | 0.73 | 16.63 | 0.641 | 114 | 22.4 | 5.1 | 1144 | 5.21 | 3.68 | 1.59 | CC1=C(C=C(S(=O)(CC(CCCCCC)CCCCCCCC)=O)S2)C2=C(C3=CC4=C(S3)C5=C(C6=CC=C(C[C@H](CCCC)CC)S6)C7=C(C(SC(C)=C8)=C8S7)C(C9=CC=C(C[C@@H](CCCC)CC)S9)=C5S4)S1
93 | PBDTDTTT-S-T | S43 | 7.48 | 7.48 | 0.69 | 16.35 | 0.663 | 125 | 35.7 | 3.5 | 1196 | 5.04 | 3.68 | 1.59 | CC(S1)=CC2=C1C(C3=CC=C(C[C@H](CCCC)CC)S3)=C(C=C(C4=CC=C(C5=C6C(C=C(S(=O)(CC(CCCCCC)CCCCCCCC)=O)S6)=C(C7=CC=C(C)S7)S5)S4)S8)C8=C2C9=CC=C(C[C@@H](CCCC)CC)S9
94 | PBDTBT | S44 | 1.71 | 1.71 | 0.76 | 5.32 | 0.423 | 201.3 | 54.4 | 3.7 | 833 | 5.22 | 3.68 | 1.67 | CC(S1)=CC2=C1C(OCC(CCCCCCCC)CCCCCC)=C(C=C(C3=CC=C(C)C4=NSN=C43)S5)C5=C2OCC(CCCCCCCC)CCCCCC
95 | PBDTDTBT | S44 | 7.4 | 7.4 | 0.79 | 13.56 | 0.691 | 353.5 | 82.2 | 4.3 | 996 | 5.24 | 3.68 | 1.72 | CC(S1)=CC2=C1C(OCC(CC)CCCC)=C(C=C(C3=C(CC(CC)CCCC)C=C(C4=CC=C(C5=CC(CC(CC)CCCC)=C(C)S5)C6=NSN=C64)S3)S7)C7=C2OCC(CC)CCCC
96 | PBDPP-1 | S45 | 2.83 | 2.83 | 0.69 | 6.5 | 0.63 | 100 | 40 | 2.5 | 1221 | 5.29 | 3.84 | 1.45 | CC(S1)=CC2=C1C(OC[C@H](CCCC)CC)=C(C=C(C3=CC=C(C(N(CC(CCCCCC)CCCCCCCC)C4=O)=C5C4=C(C6=CC=C(C)S6)N(CC(CCCCCC)CCCCCCCC)C5=O)S3)S7)C7=C2OC[C@H](CCCC)CC
97 | PBDPP-2 | S45 | 4.23 | 4.23 | 0.73 | 8.42 | 0.68 | 60.8 | 32 | 1.9 | 1353 | 5.29 | 3.84 | 1.45 | CC(S1)=CC2=C1C(C3=CC=C(C[C@H](CCCC)CC)S3)=C(C=C(C4=CC=C(C(N(CC(CCCCCC)CCCCCCCC)C5=O)=C6C5=C(C7=CC=C(C)S7)N(CC(CCCCCC)CCCCCCCC)C6=O)S4)S8)C8=C2C9=CC=C(C[C@H](CCCC)CC)S9
98 | PBDPP-3 | S45 | 6.18 | 6.18 | 0.63 | 16.25 | 0.6 | 48.3 | 21 | 2.3 | 1465 | 5.05 | 3.62 | 1.43 | CC(S1)=CC2=C1C(C3=CC=C(CC(CCCC)CC)S3)=C(C=C(C4=CC5=C(C=C(C(N(CC(CCCCCC)CCCCCCCC)C6=O)=C7C6=C(C8=CC9=C(C=C(C)S9)S8)N(CC(CCCCCC)CCCCCCCC)C7=O)S5)S4)S%10)C%10=C2C%11=CC=C(CC(CCCC)CC)S%11
99 | PBDTFQ-T | S46 | 5.68 | 5.3 | 0.84 | 9.18 | 0.67 | 270 | 101 | 2.67 | 1291 | 6 | 4.23 | 1.77 | CC(S1)=CC2=C1C(CC(CCCC)CCCCCC)=C(C=C(C3=CC=C(C4=C(F)C(F)=C(C5=CC=C(C)S5)C6=C4N=C(C7=CC=C(OCCCCCCCC)C=C7)C(C8=CC=C(OCCCCCCCC)C=C8)=N6)S3)S9)C9=C2CC(CCCCCC)CCCC
100 | PBDTFQ-TT | S46 | 5.6 | 5.29 | 0.82 | 10.87 | 0.59 | 42 | 15 | 2.8 | 1403 | 5.9 | 4.23 | 1.71 | CC(S1)=CC2=C1C(CC(CCCC)CCCCCC)=C(C=C(C3=CC4=C(C=C(C5=C(F)C(F)=C(C6=CC7=C(C=C(C)S7)S6)C8=C5N=C(C9=CC=C(OCCCCCCCC)C=C9)C(C%10=CC=C(OCCCCCCCC)C=C%10)=N8)S4)S3)S%11)C%11=C2CC(CCCCCC)CCCC
101 | P1 | S47 | 3.3 | 3.3 | 0.81 | 6.11 | 0.67 | 8.5 | 5.3 | 1.6 | 1233 | 5.39 | 3.52 | 1.84 | O=C1N(CC(CCCCCCCCCC)CCCCCCCC)C(C2=C(C3=CC=C(C4=CC=C(C)S4)S3)SC(C5=CC=C(S5)C6=CC=C(C7=CC8=C(OCC(CCCC)CC)C9=C(C=C(C)S9)C(OCC(CCCC)CC)=C8S7)S6)=C21)=O
102 | P2 | S47 | 5.55 | 5.55 | 0.88 | 9.3 | 0.68 | 88.8 | 42.3 | 2.1 | 1181 | 5.47 | 3.4 | 1.82 | O=C1N(CC(CCCCCCCCCC)CCCCCCCC)C(C2=C(C3=CC(SC(C)=C4)=C4S3)SC(C5=CC(S6)=C(S5)C=C6C7=CC8=C(OCC(CCCC)CC)C9=C(C=C(C)S9)C(OCC(CCCC)CC)=C8S7)=C21)=O
103 | P3 | S47 | 5.77 | 5.77 | 0.83 | 10.6 | 0.65 | 167.7 | 19.5 | 8.6 | 1238 | 5.42 | 3.52 | 1.89 | O=C1N(CC(CCCC)CCCCCC)C(C2=C(C3=CC(SC(C)=C4CCCCCC)=C4S3)SC(C5=CC6=C(S5)C(CCCCCC)=C(C7=CC8=C(OCC(CCCC)CC)C9=C(C=C(C)S9)C(OCC(CCCC)CC)=C8S7)S6)=C21)=O
104 | P4 | S47 | 7.71 | 7.71 | 0.86 | 13.7 | 0.66 | 51 | 23.2 | 2.2 | 1482 | 5.38 | 3.47 | 1.85 | O=C1N(CC(CCCCCCCCCC)CCCCCCCC)C(C2=C(C3=CC(SC(C)=C4CCCCCC)=C4S3)SC(C5=CC6=C(S5)C(CCCCCC)=C(C7=CC8=C(C9=CC=C(CC(CCCC)CC)S9)C%10=C(C=C(C)S%10)C(C%11=CC=C(CC(CCCC)CC)S%11)=C8S7)S6)=C21)=O
105 | PTB1 | S48 | 4.76 | 4.76 | 0.58 | 12.5 | 0.654 | 22.9 | 18.3 | 1.25 | 824 | 4.9 | 3.2 | 1.58 | CC(S1)=CC2=C1C(OCCCCCCCC)=C(C=C(C3=C4C(C=C(C(OCCCCCCCCCCCC)=O)S4)=C(C)S3)S5)C5=C2OCCCCCCCC
106 | PTB2 | S48 | 5.1 | 5.1 | 0.6 | 12.8 | 0.663 | 23.2 | 16.8 | 1.38 | 768 | 4.94 | 3.22 | 1.59 | CC(S1)=CC2=C1C(OCCCCCCCC)=C(C=C(C3=C4C(C=C(C(OCC(CCCC)CC)=O)S4)=C(C)S3)S5)C5=C2OCCCCCCCC
107 | PTB5 | S48 | 3.02 | 3.02 | 0.68 | 10.3 | 0.431 | 22.7 | 16.1 | 1.41 | 768 | 5.01 | 3.24 | 1.62 | CC(S1)=CC2=C1C(OCC(CCCC)CC)=C(C=C(C3=C4C(C=C(C(OCCCCCCCC)=O)S4)=C(C)S3)S5)C5=C2OCC(CCCC)CC
108 | PTB6 | S48 | 2.26 | 2.26 | 0.62 | 7.74 | 0.47 | 25 | 16.7 | 1.5 | 824 | 5.01 | 3.17 | 1.61 | CC(S1)=CC2=C1C(OCC(CCCC)CC)=C(C=C(C3=C4C(C=C(C(OCC(CCCCCC)CCCC)=O)S4)=C(C)S3)S5)C5=C2OCC(CCCC)CC
109 | PTB3 | S48 | 5.53 | 5.53 | 0.74 | 13.1 | 0.568 | 23.7 | 15.9 | 1.49 | 736 | 5.04 | 3.29 | 1.63 | CC(S1)=CC2=C1C(CCCCCCCC)=C(C=C(C3=C4C(C=C(C(OCC(CCCC)CC)=O)S4)=C(C)S3)S5)C5=C2CCCCCCCC
122 | PTB4 | S48 | 5.9 | 5.9 | 0.74 | 13 | 0.614 | 19.3 | 14.6 | 1.32 | 786 | 5.12 | 3.31 | 1.63 | CC(S1)=CC2=C1C(OCCCCCCCC)=C(C=C(C3=C4C(C(F)=C(C(OCC(CCCC)CC)=O)S4)=C(C)S3)S5)C5=C2OCCCCCCCC
110 | PBDT-TS1 | S49 | 9.52 | 9.52 | 0.81 | 17.55 | 0.672 | 99.3 | 30.1 | 3.3 | 982 | 5.29 | 3.69 | 1.6 | CC(S1)=CC2=C1C(C3=CC=C(SCCCCCCCC)S3)=C(C=C(C4=C5C(C(F)=C(C(OCC(CCCC)CC)=O)S5)=C(C)S4)S6)C6=C2C7=CC=C(SCCCCCCCC)S7
111 | PBDT-TS2 | S49 | 8.37 | 8.37 | 0.81 | 16.52 | 0.623 | 28.4 | 16.7 | 1.7 | 982 | 5.29 | 3.7 | 1.59 | CC(S1)=CC2=C1C(C3=CC=C(SCC(CCCC)CC)S3)=C(C=C(C4=C5C(C(F)=C(C(OCC(CCCC)CC)=O)S5)=C(C)S4)S6)C6=C2C7=CC=C(SCC(CC)CCCC)S7
112 | PBDT-TS3 | S49 | 7.36 | 7.36 | 0.81 | 16.22 | 0.56 | 218.4 | 70 | 3.12 | 1038 | 5.29 | 3.68 | 1.61 | CC(S1)=CC2=C1C(C3=CC=C(SCCC(C)CCCC(C)C)S3)=C(C=C(C4=C5C(C(F)=C(C(OCC(CCCC)CC)=O)S5)=C(C)S4)S6)C6=C2C7=CC=C(SCCC(C)CCCC(C)C)S7
113 | PBDTTPD-P1 | S50 | 4 | 3.9 | 0.87 | 8.1 | 0.56 | 105 | 42 | 2.5 | 737 | 5.48 | 3.73 | 1.75 | CC(S1)=CC2=C1C(OCC(CCCC)CC)=C(C=C(C3=C4C(C(N(CC(CCCC)CC)C4=O)=O)=C(C)S3)S5)C5=C2OCC(CCCC)CC
114 | PBDTTPD-P2 | S50 | 5.7 | 5.4 | 0.81 | 9.7 | 0.67 | 117 | 39 | 3 | 765 | 5.57 | 3.87 | 1.7 | CC(S1)=CC2=C1C(OCC(CCCC)CC)=C(C=C(C3=C4C(C(N(CCC(C)CCCC(C)C)C4=O)=O)=C(C)S3)S5)C5=C2OCC(CCCC)CC
115 | PBDTTPD-P3 | S50 | 6.8 | 6.6 | 0.85 | 11.5 | 0.68 | 94.5 | 35 | 2.7 | 737 | 5.4 | 3.67 | 1.73 | CC(S1)=CC2=C1C(OCC(CCCC)CC)=C(C=C(C3=C4C(C(N(CCCCCCCC)C4=O)=O)=C(C)S3)S5)C5=C2OCC(CCCC)CC
116 | PBDT-T8-TPD | S51 | 6.17 | 6.17 | 1 | 9.79 | 0.63 | 79.8 | 37.2 | 2.14 | 869 | 5.61 | 3.76 | 1.85 | CC(S1)=CC2=C1C(C3=CC=C(CC(CCCC)CC)S3)=C(C=C(C4=C5C(C(N(CCCCCCCC)C5=O)=O)=C(C)S4)S6)C6=C2C7=CC=C(CC(CC)CCCC)S7
117 | PBDT-T10-TPD | S51 | 4.51 | 4.51 | 0.92 | 8.92 | 0.55 | 66.5 | 36.8 | 1.81 | 925 | 5.47 | 3.67 | 1.8 | CC(S1)=CC2=C1C(C3=CC=C(CCCCCCCCCC)S3)=C(C=C(C4=C5C(C(N(CCCCCCCC)C5=O)=O)=C(C)S4)S6)C6=C2C7=CC=C(CCCCCCCCCC)S7
118 | PBDT-T12-TPD | S51 | 4.5 | 4.5 | 0.95 | 8.94 | 0.532 | 78.5 | 49.9 | 1.57 | 981 | 5.56 | 3.74 | 1.82 | CC(S1)=CC2=C1C(C3=CC=C(CCCCCCCCCCCC)S3)=C(C=C(C4=C5C(C(N(CCCCCCCC)C5=O)=O)=C(C)S4)S6)C6=C2C7=CC=C(CCCCCCCCCCCC)S7
119 | PBDTDTBT-p | S52 | 3.48 | 3.48 | 0.67 | 9.63 | 0.54 | 53.2 | 28 | 1.9 | 1128 | 5.09 | 3.45 | 1.64 | CC(S1)=CC2=C1C(C3=CC=C(CC(CCCCCC)CCCCCCCC)S3)=C(C=C(C4=CC=C(C5=CC=C(C6=CC=C(C)S6)C7=NSN=C75)S4)S8)C8=C2C9=CC=C(CC(CCCCCC)CCCCCCCC)S9
120 | PBDTDTBT-o | S52 | 5.76 | 5.76 | 0.75 | 11.82 | 0.65 | 42.5 | 25 | 1.7 | 1128 | 5.11 | 3.43 | 1.68 | CC(S1)=CC2=C1C(C3=CC(CCCCCCCC)=C(CCCCCCCC)S3)=C(C=C(C4=CC=C(C5=CC=C(C6=CC=C(C)S6)C7=NSN=C75)S4)S8)C8=C2C9=CC(CCCCCCCC)=C(CCCCCCCC)S9
121 | PBDTDTBT-m | S52 | 5.16 | 5.16 | 0.9 | 10.81 | 0.53 | 32.4 | 18 | 1.8 | 1128 | 5.31 | 3.56 | 1.75 | CC(S1)=CC2=C1C(C3=C(CCCCCCCC)C=C(CCCCCCCC)S3)=C(C=C(C4=CC=C(C5=CC=C(C6=CC=C(C)S6)C7=NSN=C75)S4)S8)C8=C2C9=C(CCCCCCCC)C=C(CCCCCCCC)S9
123 | PTBF0 | S53 | 5.1 | 5.1 | 0.58 | 14.1 | 0.624 | 23.2 | 16.8 | 1.38 | 768 | 4.94 | 3.22 | 1.59 | CC(S1)=CC2=C1C(OCCCCCCCC)=C(C=C(C3=C4C(C=C(C(OCC(CCCC)CC)=O)S4)=C(C)S3)S5)C5=C2OCCCCCCCC
124 | PTBF1 | S53 | 6.2 | 6.2 | 0.74 | 14 | 0.603 | 97.5 | 46.4 | 2.1 | 786 | 5.15 | 3.31 | 1.68 | CC(S1)=CC2=C1C(OCC(CC)CCCC)=C(C=C(C3=C4C(C(F)=C(C(OCC(CCCC)CC)=O)S4)=C(C)S3)S5)C5=C2OCC(CC)CCCC
125 | PTBF2 | S53 | 3.2 | 3.2 | 0.68 | 11.1 | 0.422 | 26.7 | 11.2 | 2.38 | 804 | 5.41 | 3.6 | 1.75 | CC(S1)=C(F)C2=C1C(OCC(CC)CCCC)=C(C(F)=C(C3=C4C(C=C(C(OCC(CCCC)CC)=O)S4)=C(C)S3)S5)C5=C2OCC(CC)CCCC
126 | PTBF3 | S53 | 2.7 | 2.7 | 0.75 | 9.1 | 0.394 | 78.4 | 30 | 2.61 | 822 | 5.48 | 3.59 | 1.73 | CC(S1)=C(F)C2=C1C(OCC(CC)CCCC)=C(C(F)=C(C3=C4C(C(F)=C(C(OCC(CCCC)CC)=O)S4)=C(C)S3)S5)C5=C2OCC(CC)CCCC
127 | PBT-0F | S54 | 4.5 | 4.4 | 0.56 | 12.2 | 0.667 | 61 | 18.3 | 3.33 | 1204 | 4.9 | 3.29 | 1.61 | CC(S1)=CC2=C1C(C3=CC=C(CC(CCCC)CC)S3)=C(C=C(C4=CC=C(C5=C6C(C=C(C(OCC(CCCCCCCC)CCCCCCCC)=O)S6)=C(C7=CC=C(C)S7)S5)S4)S8)C8=C2C9=CC=C(CC(CCCC)CC)S9
128 | PBT-1F | S54 | 5.6 | 5.4 | 0.6 | 14.3 | 0.657 | 129 | 44.1 | 2.92 | 1194 | 4.95 | 3.29 | 1.65 | CC(S1)=CC2=C1C(C3=CC=C(CC(CCCC)CC)S3)=C(C=C(C4=CC=C(C5=C6C(C(F)=C(C(OCC(CCCCCC)CCCCCCCC)=O)S6)=C(C7=CC=C(C)S7)S5)S4)S8)C8=C2C9=CC=C(CC(CCCC)CC)S9
129 | PBT-2F | S54 | 7.2 | 7.1 | 0.74 | 14.4 | 0.677 | 31.8 | 12.9 | 2.46 | 1212 | 5.15 | 3.29 | 1.64 | CC(S1)=CC2=C1C(C3=CC(F)=C(CC(CCCC)CC)S3)=C(C=C(C4=CC=C(C5=C6C(C=C(C(OCC(CCCCCCCC)CCCCCC)=O)S6)=C(C7=CC=C(C)S7)S5)S4)S8)C8=C2C9=CC(F)=C(CC(CCCC)CC)S9
130 | PBT-3F | S54 | 8.6 | 8.3 | 0.78 | 15.2 | 0.724 | 76.4 | 41 | 1.86 | 1230 | 5.2 | 3.29 | 1.64 | CC(S1)=CC2=C1C(C3=CC(F)=C(CC(CCCC)CC)S3)=C(C=C(C4=CC=C(C5=C6C(C(F)=C(C(OCC(CCCCCCCC)CCCCCC)=O)S6)=C(C7=CC=C(C)S7)S5)S4)S8)C8=C2C9=CC(F)=C(CC(CCCC)CC)S9
131 | PBnDT-HTAZ | S55 | 4.36 | 4.3 | 0.7 | 11.14 | 0.552 | 122.3 | 47.6 | 2.57 | 1032 | 5.29 | 2.87 | 1.98 | CC(S1)=CC2=C1C(CCC(CCCCCC)CCCC)=C(C=C(C3=CC=C(C4=CC=C(C5=CC=C(C)S5)C6=NN(CC(CCCCCC)CCCC)N=C64)S3)S7)C7=C2CCC(CCCC)CCCCCC
132 | PBnDT-FTAZ | S55 | 7.1 | 6.81 | 0.79 | 11.83 | 0.729 | 99.6 | 42.2 | 2.36 | 1068 | 5.36 | 3.05 | 2 | CC(S1)=CC2=C1C(CCC(CCCCCC)CCCC)=C(C=C(C3=CC=C(C4=C(F)C(F)=C(C5=CC=C(C)S5)C6=NN(CC(CCCCCC)CCCC)N=C64)S3)S7)C7=C2CCC(CCCC)CCCCCC
133 | PBDFDTBT | S56 | 5.01 | 5.01 | 0.78 | 11.77 | 0.546 | 10.1 | 6.3 | 1.6 | 965 | 5.1 | 3.5 | 1.6 | CC(O1)=CC2=C1C(OCC(CCCC)CC)=C(C=C(C3=C(CC(CC)CCCC)C=C(C4=CC=C(C5=CC(CC(CCCC)CC)=C(C)S5)C6=NSN=C64)S3)O7)C7=C2OCC(CCCC)CC
134 | PBDFDODTBT | S57 | 4.45 | 4.45 | 0.69 | 9.87 | 0.653 | 14 | 7 | 2 | 997 | 5.11 | 3.38 | 1.73 | CC(O1)=CC2=C1C(OCC(CCCC)CC)=C(C=C(C3=CC=C(C4=C(OCCCCCCCC)C(OCCCCCCCC)=C(C5=CC=C(C)S5)C6=NSN=C64)S3)O7)C7=C2OCC(CCCC)CC
135 | PBDFDTBTz | S57 | 1.24 | 1.24 | 0.44 | 4.92 | 0.575 | 18.2 | 9.6 | 1.9 | 835 | 4.99 | 3.06 | 1.93 | CC(O1)=CC2=C1C(OCC(CCCC)CC)=C(C=C(C3=CC=C(C4=CC=C(C5=CC=C(C)S5)C6=NN(CCCCCCCC)N=C64)S3)O7)C7=C2OCC(CCCC)CC
136 | PBDFDTBO | S57 | 2.88 | 2.88 | 0.82 | 5.04 | 0.7 | 32.4 | 27 | 1.2 | 981 | 5.19 | 3.49 | 1.7 | CC(O1)=CC2=C1C(OCC(CCCC)CC)=C(C=C(C3=CC=C(C4=C(OCCCCCCCC)C(OCCCCCCCC)=C(C5=CC=C(C)S5)C6=NON=C64)S3)O7)C7=C2OCC(CCCC)CC
137 | PBDTT-BT | S58 | 1.85 | 1.85 | 0.88 | 5.83 | 0.36 | 32.6 | 6.8 | 4.8 | 1072 | 5.26 | 3.59 | 1.67 | CC(S1)=CC2=C1C(C3=CC=C(CCCCCC)S3)=C(C=C(C4=C(CC(CC)CCCC)C=C(C5=CC=C(C6=CC(CC(CCCC)CC)=C(C)S6)C7=NSN=C75)S4)S8)C8=C2C9=CC=C(CCCCCC)S9
138 | PBDTF-BT | S58 | 2.88 | 2.88 | 0.85 | 8.41 | 0.403 | 22.8 | 7.6 | 3 | 1040 | 5.24 | 3.54 | 1.7 | CC(S1)=CC2=C1C(C3=CC=C(CCCCCC)O3)=C(C=C(C4=C(CC(CC)CCCC)C=C(C5=CC=C(C6=CC(CC(CCCC)CC)=C(C)S6)C7=NSN=C75)S4)S8)C8=C2C9=CC=C(CCCCCC)O9
139 | PBDFT-BT | S58 | 4.42 | 4.42 | 0.73 | 9.94 | 0.609 | 11.6 | 4 | 2.9 | 1040 | 5.08 | 3.4 | 1.68 | CC(O1)=CC2=C1C(C3=CC=C(CCCCCC)S3)=C(C=C(C4=C(CC(CC)CCCC)C=C(C5=CC=C(C6=CC(CC(CCCC)CC)=C(C)S6)C7=NSN=C75)S4)O8)C8=C2C9=CC=C(CCCCCC)S9
140 | PBDFF-BT | S58 | 2.6 | 2.6 | 0.8 | 5.84 | 0.556 | 13 | 5.2 | 2.5 | 1008 | 5.11 | 3.5 | 1.61 | CC(O1)=CC2=C1C(C3=CC=C(CCCCCC)O3)=C(C=C(C4=C(CC(CC)CCCC)C=C(C5=CC=C(C6=CC(CC(CCCC)CC)=C(C)S6)C7=NSN=C75)S4)O8)C8=C2C9=CC=C(CCCCCC)O9
141 | PBDFFBT | S59 | 3.3 | 3.3 | 0.62 | 9.17 | 0.584 | 6.5 | 5.4 | 1.2 | 1095 | 5.33 | 3.73 | 1.6 | CC(O1)=CC2=C1C(OCC(CCCC)CC)=C(C=C(C3=C(CCCCCCCCCCCC)C=C(C4=CC(F)=C(C5=CC(CCCCCCCCCCCC)=C(C)S5)C6=NSN=C64)S3)O7)C7=C2OCC(CCCC)CC
142 | PBDTFBT | S59 | 4 | 4 | 0.72 | 9.31 | 0.6 | 15.2 | 6.1 | 2.5 | 1127 | 5.3 | 3.66 | 1.64 | CC(S1)=CC2=C1C(OCC(CCCC)CC)=C(C=C(C3=C(CCCCCCCCCCCC)C=C(C4=CC(F)=C(C5=CC(CCCCCCCCCCCC)=C(C)S5)C6=NSN=C64)S3)S7)C7=C2OCC(CCCC)CC
143 | PBDTBO | S60 | 5.7 | 5.7 | 0.86 | 10.4 | 0.644 | 254.2 | 62 | 4.1 | 1012 | 5.27 | 3.53 | 1.74 | CC(S1)=CC2=C1C(OCC(CCCC)CC)=C(C=C(C3=CC=C(C4=C(OCCCCCCCC)C(OCCCCCCCC)=C(C5=CC=C(C)S5)C6=NON=C64)S3)S7)C7=C2OCC(CCCC)CC
144 | PBDTDTBTz | S61 | 1.7 | 1.7 | 0.61 | 4.5 | 0.62 | 18.6 | 9.3 | 2 | 867 | 5.06 | 3.11 | 1.95 | CC(S1)=CC2=C1C(OCC(CCCC)CC)=C(C=C(C3=CC=C(C4=CC=C(C5=CC=C(C)S5)C6=NN(CCCCCCCC)N=C64)S3)S7)C7=C2OCC(CCCC)CC
145 | PBDTTDTBO | S62 | 5.9 | 5.9 | 0.84 | 11.45 | 0.613 | 70.2 | 41.3 | 1.7 | 1113 | 5.25 | 3.56 | 1.69 | CC(O1)=CC2=C1C(C3=CC=C(CC(CCCC)CC)S3)=C(C=C(C4=CC=C(C5=C(OCCCCCCCC)C(OCCCCCCCC)=C(C6=CC=C(C)S6)C7=NON=C75)S4)O8)C8=C2C9=CC=C(CC(CCCC)CC)S9
146 | PBDTTDTBT | S62 | 4.94 | 4.94 | 0.75 | 10.29 | 0.64 | 25.1 | 16.7 | 1.5 | 1129 | 5.15 | 3.49 | 1.66 | CC(O1)=CC2=C1C(C3=CC=C(CC(CCCC)CC)S3)=C(C=C(C4=CC=C(C5=C(OCCCCCCCC)C(OCCCCCCCC)=C(C6=CC=C(C)S6)C7=NSN=C75)S4)O8)C8=C2C9=CC=C(CC(CCCC)CC)S9
147 | PBDTTDTBTz | S62 | 3.1 | 3.1 | 0.54 | 9.47 | 0.606 | 10.5 | 3.4 | 3.1 | 967 | 4.92 | 3.14 | 1.78 | CC(O1)=CC2=C1C(C3=CC=C(CC(CCCC)CC)S3)=C(C=C(C4=CC=C(C5=CC=C(C6=CC=C(C)S6)C7=NN(CCCCCCCC)N=C75)S4)O8)C8=C2C9=CC=C(CC(CCCC)CC)S9
148 | PBDT?DTBSe | S63 | 5.18 | 5.18 | 0.6 | 13.58 | 0.64 | 42.2 | 20.1 | 2.1 | 1157 | 5.18 | 3.63 | 1.55 | CC(S1)=CC2=C1C(OCC(CCCCCCCCCC)CCCCCCCC)=C(C=C(C3=CC=C(C4=CC=C(C5=CC=C(C)S5)C6=N[Se]N=C64)S3)S7)C7=C2OCC(CCCCCCCCCC)CCCCCCCC
149 | PBDT?DTBT | S63 | 5.01 | 5.01 | 0.72 | 11.16 | 0.62 | 46.2 | 22 | 2.1 | 1109 | 5.26 | 3.54 | 1.72 | CC(S1)=CC2=C1C(OCC(CCCCCCCCCC)CCCCCCCC)=C(C=C(C3=CC=C(C4=CC=C(C5=CC=C(C)S5)C6=NSN=C64)S3)S7)C7=C2OCC(CCCCCCCCCC)CCCCCCCC
150 | PBDT-T-FBSe | S64 | 5 | 5 | 0.78 | 11.8 | 0.54 | 59.1 | 27.6 | 2.14 | 1419 | 5.19 | 3.59 | 1.6 | CC(S1)=CC2=C1C(C3=CC=C(CC(CCCCCCCCCCCC)CCCCCCCCCC)S3)=C(C=C(C4=CC=C(C5=C(F)C=C(C6=CC=C(C)S6)C7=N[Se]N=C75)S4)S8)C8=C2C9=CC=C(CC(CCCCCCCCCCCC)CCCCCCCCCC)S9
151 | PIDT-T-FBSe | S65 | 4.84 | 4.84 | 0.75 | 14.07 | 0.459 | 57.1 | 32.6 | 1.75 | 1129 | 5.41 | 3.85 | 1.56 | CC(S1)=CC2=C1C(C3=CC=C(CC(CCCC)CC)S3)=C(C=C(C4=C(CC(CC)CCCC)C=C(C5=CN=C(C6=CC(CC(CCCC)CC)=C(C)S6)C7=NSN=C75)S4)S8)C8=C2C9=CC=C(CC(CCCC)CC)S9
152 | PBPT-12 | S65 | 5.11 | 5.11 | 0.75 | 12.56 | 0.542 | 63.9 | 22.2 | 2.88 | 1242 | 5.44 | 3.91 | 1.53 | CC(S1)=CC2=C1C(C3=CC=C(CCCCCCCCCCCC)S3)=C(C=C(C4=C(CC(CC)CCCC)C=C(C5=CN=C(C6=CC(CC(CCCC)CC)=C(C)S6)C7=NSN=C75)S4)S8)C8=C2C9=CC=C(CCCCCCCCCCCC)S9
153 | PBDTTBT | S66 | 5.66 | 5.66 | 0.92 | 10.7 | 0.575 | 49.3 | 27.4 | 1.8 | 1128 | 5.31 | 3.56 | 1.75 | CC(S1)=CC2=C1C(C3=C(CCCCCCCC)C=C(CCCCCCCC)S3)=C(C=C(C4=CC=C(C5=CC=C(C6=CC=C(C)S6)C7=NSN=C75)S4)S8)C8=C2C9=C(CCCCCCCC)C=C(CCCCCCCC)S9
154 | PBDTP-DTBT | S67 | 8.07 | 8.07 | 0.88 | 12.94 | 0.709 | 64.4 | 32.2 | 2 | 1117 | 5.35 | 3.65 | 1.7 | CC(S1)=CC2=C1C(C3=CC=C(CC(CC)CCCC)C=C3)=C(C=C(C4=C(CC(CCCC)CC)C=C(C5=CC=C(C6=CC(CC(CCCC)CC)=C(C)S6)C7=NSN=C75)S4)S8)C8=C2C9=CC=C(CC(CCCC)CC)C=C9
155 | PBDTPO-DTBO | S68 | 6.2 | 6.2 | 0.89 | 11 | 0.64 | 27.2 | 17 | 1.6 | 1165 | 5.56 | 3.91 | 1.65 | CC(S1)=CC2=C1C(C3=CC=C(OCC(CCCC)CC)C=C3)=C(C=C(C4=CC=C(C5=C(OCCCCCCCC)C(OCCCCCCCC)=C(C6=CC=C(C)S6)C7=NON=C75)S4)S8)C8=C2C9=CC=C(OCC(CC)CCCC)C=C9
156 | PBDTPO-DTBT | S68 | 3.4 | 3.4 | 0.78 | 9.3 | 0.47 | 25.2 | 18 | 1.4 | 1181 | 5.46 | 3.84 | 1.62 | CC(S1)=CC2=C1C(C3=CC=C(OCC(CCCC)CC)C=C3)=C(C=C(C4=CC=C(C5=C(OCCCCCCCC)C(OCCCCCCCC)=C(C6=CC=C(C)S6)C7=NSN=C75)S4)S8)C8=C2C9=CC=C(OCC(CC)CCCC)C=C9
157 | PBDTPO-FBT | S69 | 2.7 | 2.7 | 0.7 | 7.23 | 0.471 | 6.8 | 3.4 | 2 | 1279 | 5.43 | 3.9 | 1.53 | CC(S1)=CC2=C1C(C3=CC=C(OCC(CCCC)CC)C=C3)=C(C=C(C4=C(CCCCCCCCCCCC)C=C(C5=C(F)C=C(C6=CC(CCCCCCCCCCCC)=C(C)S6)C7=NSN=C75)S4)S8)C8=C2C9=CC=C(OCC(CC)CCCC)C=C9
158 | PBDTTBO | S70 | 7.4 | 7.4 | 0.86 | 12.8 | 0.67 | 268.8 | 62.5 | 4.3 | 1144 | 5.46 | 3.68 | 1.78 | CC(S1)=CC2=C1C(C3=CC=C(CC(CC)CCCC)S3)=C(C=C(C4=CC=C(C5=C(OCCCCCCCC)C(OCCCCCCCC)=C(C6=CC=C(C)S6)C7=NON=C75)S4)S8)C8=C2C9=CC=C(CC(CC)CCCC)S9
159 | PBDTPBO | S70 | 6.4 | 6.4 | 0.85 | 11.8 | 0.64 | 285.1 | 64.8 | 4.4 | 1133 | 5.4 | 3.62 | 1.78 | CC(S1)=CC2=C1C(C3=CC=C(CC(CC)CCCC)C=C3)=C(C=C(C4=CC=C(C5=C(OCCCCCCCC)C(OCCCCCCCC)=C(C6=CC=C(C)S6)C7=NON=C75)S4)S8)C8=C2C(C=C9)=CC=C9CC(CC)CCCC
160 | PBDTFBO | S70 | 5.4 | 5.4 | 0.81 | 11.2 | 0.6 | 284.8 | 60.6 | 4.7 | 1113 | 5.38 | 3.6 | 1.78 | CC(S1)=CC2=C1C(C3=CC=C(CC(CC)CCCC)O3)=C(C=C(C4=CC=C(C5=C(OCCCCCCCC)C(OCCCCCCCC)=C(C6=CC=C(C)S6)C7=NON=C75)S4)S8)C8=C2C9=CC=C(CC(CC)CCCC)O9
161 | PTBFTDTBT | S71 | 6.42 | 6.42 | 0.78 | 13.51 | 0.61 | 142.9 | 42.7 | 3.3 | 1144 | 5.2 | 3.57 | 1.63 | CC1=CC2=C(C(C3=CC=C(CC(CCCC)CC)S3)=C(C=C(C4=CC=C(C5=C(OCCCCCCCC)C(OCCCCCCCC)=C(C6=CC=C(C)S6)C7=NSN=C57)S4)O8)C8=C2C9=CC=C(CC(CCCC)CC)S9)S1
162 | DTffBT | S72 | 7.16 | 7.16 | 0.9 | 12.2 | 0.621 | 82.1 | 39.1 | 2.1 | 1141 | 5.53 | 3.8 | 1.73 | CC(S1)=CC2=C1C(CCC(CCCC)CCCCCC)=C(C=C(C3=C(CC(CC)CCCC)C=C(C4=C(F)C(F)=C(C5=CC(C[C@@H](CCCC)CC)=C(C)S5)C6=NSN=C64)S3)S7)C7=C2CC[C@H](CCCCCC)CCCC
163 | DTBT | S72 | 4.53 | 4.53 | 0.78 | 11.7 | 0.476 | 104.8 | 52.4 | 2 | 1105 | 5.42 | 3.77 | 1.65 | CC(S1)=CC2=C1C(CCC(CCCC)CCCCCC)=C(C=C(C3=C(CC(CC)CCCC)C=C(C4=CC=C(C5=CC(CC(CCCC)CC)=C(C)S5)C6=NSN=C64)S3)S7)C7=C2CCC(CCCCCC)CCCC
164 | DTfBT | S72 | 5.22 | 5.22 | 0.85 | 11.5 | 0.522 | 74.7 | 39.3 | 1.9 | 1123 | 5.48 | 3.81 | 1.67 | CC(S1)=CC2=C1C(CCC(CCCC)CCCCCC)=C(C=C(C3=C(CC(CC)CCCC)C=C(C4=C(F)C=C(C5=CC(CC(CCCC)CC)=C(C)S5)C6=NSN=C64)S3)S7)C7=C2CCC(CCCCCC)CCCC
165 | PTBDTDTBT | S73 | 3.4 | 3.4 | 0.69 | 8.89 | 0.554 | 71.4 | 27.8 | 2.57 | 1225 | 5.48 | 3.92 | 1.56 | CC(S1)=CC2=C1C(CCC(CCCCC)CCCCCCCC)=C(C=C(C3=C(CCCCCCCC)C=C(C4=C(F)C(F)=C(C5=CC(CCCCCCCC)=C(C)S5)C6=NSN=C64)S3)S7)C7=C2CC[C@H](CCCCC)CCCCCCCC
166 | PTBDTffDTBT | S74 | 4.8 | 4.8 | 0.86 | 12.17 | 0.46 | 34.2 | 18 | 1.9 | 996 | 5.46 | 3.72 | 1.74 | CC(S1)=CC2=C1C(C3=CC=C(CC(CCCCCC)CC)S3)=C(C=C(C4=CC=C(C5=C(F)C(F)=C(C6=CC=C(C)S6)C7=NSN=C75)S4)S8)C8=C2C9=CC=C(CC(CCCCCC)CC)S9
167 | PTBDTDTBT | S74 | 1.9 | 1.9 | 0.68 | 6.69 | 0.42 | 32.6 | 19.2 | 1.7 | 960 | 5.29 | 3.67 | 1.62 | CC(S1)=CC2=C1C(C3=CC=C(CC(CCCCCC)CC)S3)=C(C=C(C4=CC=C(C5=CC=C(C6=CC=C(C)S6)C7=NSN=C75)S4)S8)C8=C2C9=CC=C(CC(CCCCCC)CC)S9
168 | PBDT_TEH-DT_H-BTff | S75 | 4.46 | 4.46 | 0.68 | 11.87 | 0.552 | 29 | 14.5 | 2 | 1164 | 5.33 | 3.61 | 1.72 | CC(S1)=CC2=C1C(C3=CC=C(CC(CCCC)CC)S3)=C(C=C(C4=C(CCCCCCCC)C=C(C5=C(F)C(F)=C(C6=CC(CCCCCCCC)=C(C)S6)C7=NSN=C75)S4)S8)C8=C2C9=CC=C(CC(CCCC)CC)S9
169 | PBDT_TEH-DT_EH-BTff | S75 | 6.2 | 6.2 | 0.76 | 13.17 | 0.619 | 33.3 | 22.2 | 1.5 | 1164 | 5.34 | 3.58 | 1.76 | CC(S1)=CC2=C1C(C3=CC=C(CC(CCCC)CC)S3)=C(C=C(C4=C(CC(CC)CCCC)C=C(C5=C(F)C(F)=C(C6=CC(CC(CCCC)CC)=C(C)S6)C7=NSN=C75)S4)S8)C8=C2C9=CC=C(CC(CCCC)CC)S9
170 | PBDT_TEH-HDO_H-BTff | S75 | 8.3 | 8.3 | 0.78 | 15.38 | 0.692 | 49.5 | 27.5 | 1.8 | 1201 | 5.31 | 3.61 | 1.7 | CC(S1)=CC2=C1C(OCC(CCCCCCCC)CCCCCC)=C(C=C(C3=C(CCCCCC)C=C(C4=C(F)C(F)=C(C5=CC(CCCCCC)=C(C)S5)C6=NSN=C64)S3)S7)C7=C2OCC(CCCCCCCC)CCCCCC
171 | PBnDT-FTAZ | S76 | 6.81 | 6.81 | 0.79 | 11.83 | 0.729 | 99.6 | 42.2 | 2.36 | 1068 | 5.36 | 3.36 | 2 | CC(S1)=CC2=C1C(CCC(CCCC)CCCCCC)=C(C=C(C3=CC=C(C4=C(F)C(F)=C(C5=CC=C(C)S5)C6=NN(CC(CCCCCC)CCCC)N=C64)S3)S7)C7=C2CCC(CCCC)CCCCCC
172 | PFBT-BDT | S77 | 2.81 | 2.81 | 0.94 | 6.5 | 0.46 | 13 | 6.2 | 2.1 | 997 | 5.44 | 3.48 | 1.96 | CC(S1)=CC2=C1C(OC[C@H](CCCC)CC)=C(C=C(C3=CC=C(C4=C(OCCCCCCCC)C(OCCCCCCCC)=C(C5=CC=C(C)O5)C6=NSN=C64)O3)S7)C7=C2OC[C@H](CCCC)CC
173 | P(BDT-T-BT) | S78 | 3.72 | 3.72 | 0.82 | 9.45 | 0.48 | 22.9 | 10.4 | 2.2 | 1028 | 5.35 | 3.53 | 1.82 | CC(S1)=CC2=C1C(OC[C@H](CCCC)CC)=C(C=C(C3=CC=C(C4=C(OCCCCCCCC)C(OCCCCCCCC)=C(C5=CC=C(C)S5)C6=NSN=C64)S3)S7)C7=C2OC[C@H](CCCC)CC
174 | P(BDT-TT-BT) | S78 | 4.93 | 4.93 | 0.69 | 11.34 | 0.63 | 65.6 | 32.8 | 2 | 1477 | 5.21 | 3.43 | 1.78 | CC(S1)=CC2=C1C(OC[C@@H](CCCCCCCCCC)CCCCCCCC)=C(C=C(C3=CC(SC(C4=C(OCCCCCCCC)C(OCCCCCCCC)=C(C5=CC(SC(C)=C6)=C6S5)C7=NSN=C74)=C8)=C8S3)S9)C9=C2OC[C@H](CCCCCCCC)CCCCCCCCCC
175 | P(BDT-TT-BO) | S79 | 7.05 | 7.05 | 0.76 | 13.87 | 0.666 | 59.1 | 21.1 | 2.8 | 1461 | 5.31 | 3.54 | 1.77 | CC(S1)=CC2=C1C(OC[C@H](CCCCCCCCCC)CCCCCCCC)=C(C=C(C3=CC(SC(C4=C(OCCCCCCCC)C(OCCCCCCCC)=C(C5=CC(SC(C)=C6)=C6S5)C7=NON=C74)=C8)=C8S3)S9)C9=C2OC[C@H](CCCCCCCC)CCCCCCCCCC
176 | P(BDT-TT-HBT) | S80 | 4.37 | 4.37 | 0.72 | 10.12 | 0.6 | 73.9 | 23.1 | 3.2 | 1389 | 5.29 | 3.59 | 1.7 | CC(S1)=CC2=C1C(OC[C@@H](CCCCCCCCCC)CCCCCCCC)=C(C=C(C3=C(CCCCCC)C(SC(C4=CC=C(C5=CC(SC(C)=C6CCCCCC)=C6S5)C7=NSN=C74)=C8)=C8S3)S9)C9=C2OC[C@H](CCCCCCCC)CCCCCCCCCC
177 | P(BDT-TT-FBT) | S80 | 3.56 | 3.56 | 0.81 | 8 | 0.55 | 47.3 | 16.9 | 2.8 | 1425 | 5.37 | 3.64 | 1.73 | CC(S1)=CC2=C1C(OC[C@@H](CCCCCCCCCC)CCCCCCCC)=C(C=C(C3=C(CCCCCC)C(SC(C4=C(F)C(F)=C(C5=CC(SC(C)=C6CCCCCC)=C6S5)C7=NSN=C74)=C8)=C8S3)S9)C9=C2OC[C@H](CCCCCCCC)CCCCCCCCCC
178 | PBDTT?DTTBT | S81 | 6.03 | 6.03 | 0.78 | 12.46 | 0.62 | 31.1 | 14.8 | 2.1 | 1549 | 5.11 | 3.46 | 1.65 | CC(S1)=CC2=C1C(C3=CC=C(CC(CCCCCCCC)CCCCCC)S3)=C(C=C(C4=C(CCCCCCCCCCC)C(SC(C5=CC=C(C6=CC(SC(C)=C7CCCCCCCCCCC)=C7S6)C8=NSN=C85)=C9)=C9S4)S%10)C%10=C2C%11=CC=C(CC(CCCCCCCC)CCCCCC)S%11
179 | PBDTT?DTBT | S81 | 2.34 | 2.34 | 0.82 | 5.78 | 0.495 | 56 | 20 | 2.8 | 1465 | 5.15 | 3.52 | 1.63 | CC(S1)=CC2=C1C(C3=CC=C(CC(CCCCCCCC)CCCCCC)S3)=C(C=C(C4=C(CCCCCCCCCCCC)C=C(C5=CC=C(C6=CC(CCCCCCCCCCCC)=C(C)S6)C7=NSN=C75)S4)S8)C8=C2C9=CC=C(CC(CCCCCC)CCCCCCCC)S9
180 | PBDT?TBT | S82 | 4.9 | 4.9 | 0.96 | 9.1 | 0.518 | 20.5 | 11.1 | 1.85 | 1160 | 5.27 | 3.48 | 1.79 | CC(S1)=CC2=C1C(C3=CC=C(CC(CC)CCCC)S3)=C(C=C(C4=CC=C(C5=C(OCC(CC)CCCC)C(OCC(CCCC)CC)=C(C6=CC=C(C)S6)C7=NSN=C75)S4)S8)C8=C2C9=CC=C(CC(CC)CCCC)S9
181 | PBDT?TTBT | S82 | 6.3 | 6.3 | 0.8 | 11.83 | 0.666 | 16 | 6.3 | 2.54 | 1385 | 5.09 | 3.36 | 1.73 | CC(S1)=CC2=C1C(C3=CC=C(CC(CC)CCCC)S3)=C(C=C(C4=CC(SC(C5=C(OCC(CCCCCC)CCCC)C(OCC(CCCC)CCCCCC)=C(C6=CC7=C(S6)C=C(C)S7)C8=NSN=C85)=C9)=C9S4)S%10)C%10=C2C%11=CC=C(CC(CC)CCCC)S%11
182 | PTzBT-10HD | S83 | 5.2 | 4.9 | 0.81 | 10.2 | 0.62 | 60 | 20 | 3 | 1367 | 5.21 | 3.41 | 1.8 | CC1=CC(CCCCCCCCCC)=C(C2=NC(SC(C3=C(CCCCCCCCCC)C=C(C4=CC(CC(CCCCCC)CCCCCCCC)=C(C5=NC(SC(C6=C(CC(CCCCCC)CCCCCCCC)C=C(C)S6)=N7)=C7S5)S4)S3)=N8)=C8S2)S1
183 | PTzBT-10OD | S83 | 3.8 | 3.6 | 0.84 | 8.5 | 0.54 | 35 | 16 | 2.2 | 1479 | 5.2 | 3.4 | 1.8 | CC1=CC(CCCCCCCCCC)=C(C2=NC(SC(C3=C(CCCCCCCCCC)C=C(C4=CC(CC(CCCCCCCCCC)CCCCCCCC)=C(C5=NC(SC(C6=C(CC(CCCCCCCC)CCCCCCCCCC)C=C(C)S6)=N7)=C7S5)S4)S3)=N8)=C8S2)S1
184 | PTzBT-12HD | S83 | 4.8 | 4.6 | 0.81 | 10 | 0.6 | 29 | 24 | 1.2 | 1423 | 5.2 | 3.4 | 1.8 | CC1=CC(CCCCCCCCCCCC)=C(C2=NC(SC(C3=C(CCCCCCCCCCCC)C=C(C4=CC(CC(CCCCCC)CCCCCCCC)=C(C5=NC(SC(C6=C(CC(CCCCCCCC)CCCCCC)C=C(C)S6)=N7)=C7S5)S4)S3)=N8)=C8S2)S1
185 | PTzBT-12OD | S83 | 5.8 | 5.7 | 0.82 | 11.3 | 0.62 | 65 | 41 | 1.6 | 1535 | 5.21 | 3.41 | 1.8 | CC1=CC(CCCCCCCCCCCC)=C(C2=NC(SC(C3=C(CCCCCCCCCCCC)C=C(C4=CC(CC(CCCCCCCC)CCCCCCCCCC)=C(C5=NC(SC(C6=C(CC(CCCCCCCCCC)CCCCCCCC)C=C(C)S6)=N7)=C7S5)S4)S3)=N8)=C8S2)S1
186 | PTzBT-14HD | S83 | 5.4 | 5.2 | 0.82 | 9.9 | 0.66 | 290 | 33 | 8.8 | 1479 | 5.21 | 3.41 | 1.8 | CC1=CC(CCCCCCCCCCCCCC)=C(C2=NC(SC(C3=C(CCCCCCCCCCCCCC)C=C(C4=CC(CC(CCCCCC)CCCCCCCC)=C(C5=NC(SC(C6=C(CC(CCCCCCCC)CCCCCC)C=C(C)S6)=N7)=C7S5)S4)S3)=N8)=C8S2)S1
187 | PTzBT-14OD | S83 | 5.1 | 4.9 | 0.82 | 9.8 | 0.64 | 130 | 44 | 3 | 1591 | 5.21 | 3.41 | 1.8 | CC1=CC(CCCCCCCCCCCCCC)=C(C2=NC(SC(C3=C(CCCCCCCCCCCCCC)C=C(C4=CC(CC(CCCCCCCC)CCCCCCCCCC)=C(C5=NC(SC(C6=C(CC(CCCCCCCCCC)CCCCCCCC)C=C(C)S6)=N7)=C7S5)S4)S3)=N8)=C8S2)S1
188 | PTzBT-EHOD | S83 | 5.8 | 5.6 | 0.88 | 10.3 | 0.64 | 1110 | 43 | 25 | 1423 | 5.21 | 3.41 | 1.8 | CC1=CC(CC(CC)CCCC)=C(C2=NC(SC(C3=C(CC(CC)CCCC)C=C(C4=CC(CC(CCCCCCCC)CCCCCCCCCC)=C(C5=NC(SC(C6=C(CC(CCCCCCCCCC)CCCCCCCC)C=C(C)S6)=N7)=C7S5)S4)S3)=N8)=C8S2)S1
189 | PTzBT-BOBO | S83 | 5.9 | 5.6 | 0.89 | 10.5 | 0.63 | 37 | 16 | 2.3 | 1311 | 5.23 | 3.43 | 1.8 | CC1=CC(CC(CCCCCC)CCCC)=C(C2=NC(SC(C3=C(CC(CCCCCC)CCCC)C=C(C4=CC(CC(CCCC)CCCCCC)=C(C5=NC(SC(C6=C(CC(CCCC)CCCCCC)C=C(C)S6)=N7)=C7S5)S4)S3)=N8)=C8S2)S1
190 | PTzBT-BOHD | S83 | 6.7 | 6.5 | 0.89 | 11.4 | 0.65 | 110 | 35 | 3.1 | 1423 | 5.23 | 3.43 | 1.8 | CC1=CC(CC(CCCCCC)CCCC)=C(C2=NC(SC(C3=C(CC(CCCCCC)CCCC)C=C(C4=CC(CC(CCCCCCCC)CCCCCC)=C(C5=NC(SC(C6=C(CC(CCCCCCCC)CCCCCC)C=C(C)S6)=N7)=C7S5)S4)S3)=N8)=C8S2)S1
191 | PTzBT-BOOD | S83 | 4.7 | 4.4 | 0.9 | 8.5 | 0.62 | 47 | 28 | 1.7 | 1535 | 5.23 | 3.43 | 1.8 | CC1=CC(CC(CCCCCC)CCCC)=C(C2=NC(SC(C3=C(CC(CCCCCC)CCCC)C=C(C4=CC(CC(CCCCCCCCCC)CCCCCCCC)=C(C5=NC(SC(C6=C(CC(CCCCCCCC)CCCCCCCCCC)C=C(C)S6)=N7)=C7S5)S4)S3)=N8)=C8S2)S1
192 | PTzBT-14HD | S84 | 3.1 | 3 | 0.92 | 6.1 | 0.56 | 18 | 13 | 1.38 | 1479 | 5.21 | 3.41 | 1.8 | CC1=CC(CCCCCCCCCCCCCC)=C(C2=NC(SC(C3=C(CCCCCCCCCCCCCC)C=C(C4=CC(CC(CCCCCC)CCCCCCCC)=C(C5=NC(SC(C6=C(CC(CCCCCCCC)CCCCCC)C=C(C)S6)=N7)=C7S5)S4)S3)=N8)=C8S2)S1
193 | PTzBT-14HD | S84 | 4.6 | 4 | 0.88 | 7.8 | 0.67 | 60 | 20 | 3 | 1479 | 5.21 | 3.41 | 1.8 | CC1=CC(CCCCCCCCCCCCCC)=C(C2=NC(SC(C3=C(CCCCCCCCCCCCCC)C=C(C4=CC(CC(CCCCCC)CCCCCCCC)=C(C5=NC(SC(C6=C(CC(CCCCCCCC)CCCCCC)C=C(C)S6)=N7)=C7S5)S4)S3)=N8)=C8S2)S1
194 | PTzBT-14HD | S84 | 5.7 | 5.3 | 0.84 | 10.6 | 0.64 | 300 | 33 | 9.09 | 1479 | 5.21 | 3.41 | 1.8 | CC1=CC(CCCCCCCCCCCCCC)=C(C2=NC(SC(C3=C(CCCCCCCCCCCCCC)C=C(C4=CC(CC(CCCCCC)CCCCCCCC)=C(C5=NC(SC(C6=C(CC(CCCCCCCC)CCCCCC)C=C(C)S6)=N7)=C7S5)S4)S3)=N8)=C8S2)S1
195 | PTzBT-14HD | S84 | 5.3 | 4.8 | 0.85 | 9.2 | 0.68 | 1450 | 73 | 19.86 | 1479 | 5.21 | 3.41 | 1.8 | CC1=CC(CCCCCCCCCCCCCC)=C(C2=NC(SC(C3=C(CCCCCCCCCCCCCC)C=C(C4=CC(CC(CCCCCC)CCCCCCCC)=C(C5=NC(SC(C6=C(CC(CCCCCCCC)CCCCCC)C=C(C)S6)=N7)=C7S5)S4)S3)=N8)=C8S2)S1
196 | PTzBT-14HD | S84 | 3.2 | 3.2 | 0.92 | 6.1 | 0.56 | 18 | 13 | 1.38 | 1479 | 5.21 | 3.41 | 1.8 | CC1=CC(CCCCCCCCCCCCCC)=C(C2=NC(SC(C3=C(CCCCCCCCCCCCCC)C=C(C4=CC(CC(CCCCCC)CCCCCCCC)=C(C5=NC(SC(C6=C(CC(CCCCCCCC)CCCCCC)C=C(C)S6)=N7)=C7S5)S4)S3)=N8)=C8S2)S1
197 | PTzQT-14 | S84 | 1.6 | 1.6 | 0.64 | 6 | 0.43 | 27 | 15 | 1.8 | 1283 | 5.1 | 3.3 | 1.8 | CC1=CC(CCCCCCCCCCCCCC)=C(C2=CC(CCCCCCCCCCCCCC)=C(C3=NC(SC(C4=C(CCCCCCCCCCCCCC)C=C(C5=C(CCCCCCCCCCCCCC)C=C(C)S5)S4)=N6)=C6S3)S2)S1
198 | PTzBT-HD | S84 | 0.8 | 0.8 | 0.96 | 2.3 | 0.37 | 16 | 8.7 | 1.84 | 754 | 5.3 | 3.5 | 1.8 | CC1=CC(C(CCCCCCCC)CCCCCC)=C(C2=NC(SC(C3=C(C(CCCCCCCC)CCCCCC)C=C(C)S3)=N4)=C4S2)S1
199 | PDPP-BBT | S85 | 1.51 | 1.51 | 0.78 | 3.73 | 0.52 | 9.7 | 4.7 | 2.06 | 872 | 5.47 | 3.74 | 1.7 | CC(S1)=CC2=C1C(OCCCCCC)=C(C=C(C3=CC=C(C(N(CCCCCC)C4=O)=C5C4=C(C6=CC=C(C)C=C6)N(CCCCCC)C5=O)C=C3)S7)C7=C2OCCCCCC
200 | TDPP-BBT | S85 | 2.78 | 2.78 | 0.74 | 6.72 | 0.56 | 19 | 11.6 | 1.64 | 884 | 5.15 | 3.69 | 1.43 | CC(S1)=CC2=C1C(OCCCCCC)=C(C=C(C3=CC=C(C(N(CCCCCC)C4=O)=C5C4=C(C6=CC=C(C)S6)N(CCCCCC)C5=O)S3)S7)C7=C2OCCCCCC
201 | PBTPyDPP | S86 | 4.88 | 4.88 | 0.92 | 7.96 | 0.658 | 22 | 18 | 1.22 | 1043 | 5.77 | 3.86 | 1.71 | CC1=CC=C(C2=CN=C(C3=C4C(C(N3CC(CCCCCCCC)CCCCCCCCCC)=O)=C(C5=CC=C(C6=CC=C(C)S6)C=N5)N(CC(CCCCCCCCCC)CCCCCCCC)C4=O)C=C2)S1
202 | PDPP3T | S87 | 7.1 | 6.9 | 0.67 | 15.4 | 0.69 | 400 | 147 | 2.72 | 859 | 5.3 | 3.74 | 1.33 | O=C1C(C2=C(C3=CC=C(C)S3)N1CC(CCCCCCCC)CCCCCC)=C(C4=CC=C(C5=CC=C(C)S5)S4)N(CC(CCCCCC)CCCCCCCC)C2=O
203 | PDPPTPT | S87 | 7.4 | 7.3 | 0.8 | 14 | 0.67 | 143 | 72 | 1.98 | 853 | 5.48 | 3.66 | 1.53 | O=C1C(C2=C(C3=CC=C(C)S3)N1CC(CCCCCCCC)CCCCCC)=C(C4=CC=C(C5=CC=C(C)C=C5)S4)N(CC(CCCCCC)CCCCCCCC)C2=O
204 | PDPP3TaltTPT | S87 | 8 | 7.8 | 0.75 | 15.9 | 0.67 | 154 | 42 | 3.68 | 1681 | 5.16 | 3.73 | 1.43 | O=C1C(C2=C(C3=CC=C(C)S3)N1CC(CCCCCCCC)CCCCCC)=C(C4=CC=C(C5=CC=C(C6=CC=C(S6)C7=C8C(C(N7CC(CCCCCCCC)CCCCCC)=O)=C(C9=CC=C(C%10=CC=C(C)S%10)S9)N(CC(CCCCCC)CCCCCCCC)C8=O)C=C5)S4)N(CC(CCCCCC)CCCCCCCC)C2=O
205 | C3-DPPTTT | S88 | 8.8 | 8.8 | 0.57 | 23.5 | 0.66 | 154 | 80 | 1.9 | 1139 | 5.08 | 3.69 | 1.39 | O=C1C(C2=C(C3=CC4=C(C=C(C)S4)S3)N1CCCC(CCCCCCCCCC)CCCCCCCC)=C(C5=CC6=C(C=C(C7=CC=C(C)S7)S6)S5)N(CCCC(CCCCCCCC)CCCCCCCCCC)C2=O
206 | C3-DPPTTSe | S88 | 7.6 | 7.6 | 0.56 | 21.5 | 0.63 | 238 | 95 | 2.5 | 1187 | 5.07 | 3.7 | 1.37 | O=C1C(C2=C(C3=CC4=C(C=C(C)S4)S3)N1CCCC(CCCCCCCCCC)CCCCCCCC)=C(C5=CC6=C(C=C(C7=CC=C(C)[Se]7)S6)S5)N(CCCC(CCCCCCCC)CCCCCCCCCC)C2=O
207 | C3-DPPTTTe | S88 | 7.1 | 7.1 | 0.52 | 21.7 | 0.63 | 272 | 91 | 3 | 1237 | 5.05 | 3.73 | 1.32 | O=C1C(C2=C(C3=CC4=C(C=C(C)S4)S3)N1CCCC(CCCCCCCCCC)CCCCCCCC)=C(C5=CC6=C(C=C(C7=CC=C(C)[Te]7)S6)S5)N(CCCC(CCCCCCCC)CCCCCCCCCC)C2=O
208 | PDPP2FT-C12 | S89 | 5.2 | 4.8 | 0.65 | 12.2 | 0.6 | 78 | 46 | 1.7 | 714 | 5.2 | 3.8 | 1.4 | CC1=CC=C(C2=CC=C(C(N(CCCCCCCCCCCC)C3=O)=C4C3=C(C5=CC=C(C)O5)N(CCCCCCCCCCCC)C4=O)O2)S1
209 | PDPP2FT-C14 | S89 | 6.5 | 6.2 | 0.65 | 14.8 | 0.64 | 92 | 58 | 1.59 | 771 | 5.2 | 3.8 | 1.4 | CC1=CC=C(C2=CC=C(C(N(CCCCCCCCCCCCCC)C3=O)=C4C3=C(C5=CC=C(C)O5)N(CCCCCCCCCCCCCC)C4=O)O2)S1
210 | PDPP2FT-C16 | S89 | 6.2 | 5.7 | 0.65 | 12.3 | 0.69 | 87 | 55 | 1.6 | 827 | 5.3 | 3.9 | 1.4 | CC1=CC=C(C2=CC=C(C(N(CCCCCCCCCCCCCCCC)C3=O)=C4C3=C(C5=CC=C(C)O5)N(CCCCCCCCCCCCCCCC)C4=O)O2)S1
211 | PBDTT-FDPP | S90 | 4.7 | 4.5 | 0.77 | 10.9 | 0.56 | 77.4 | 35.2 | 2.2 | 1209 | 5.26 | 3.64 | 1.51 | CC(S1)=CC2=C1C(C3=CC=C(CC(CCCC)CC)S3)=C(C=C(C4=CC=C(C(N(CC(CCCCCC)CCCC)C5=O)=C6C5=C(C7=CC=C(C)O7)N(CC(CCCCCC)CCCC)C6=O)O4)S8)C8=C2C9=CC=C(CC(CC)CCCC)S9
212 | PBDTT-DPP | S90 | 6.5 | 6.4 | 0.73 | 13.7 | 0.65 | 88.7 | 40.3 | 2.2 | 1241 | 5.3 | 3.63 | 1.46 | CC(S1)=CC2=C1C(C3=CC=C(CC(CCCC)CC)S3)=C(C=C(C4=CC=C(C(N(CC(CCCCCC)CCCC)C5=O)=C6C5=C(C7=CC=C(C)S7)N(CC(CCCCCC)CCCC)C6=O)S4)S8)C8=C2C9=CC=C(CC(CC)CCCC)S9
213 | PBDTT-SeDPP | S90 | 7.2 | 7 | 0.69 | 16.8 | 0.62 | 79.8 | 38 | 2.1 | 1336 | 5.25 | 3.7 | 1.38 | CC(S1)=CC2=C1C(C3=CC=C(CC(CCCC)CC)S3)=C(C=C(C4=CC=C(C(N(CC(CCCCCC)CCCC)C5=O)=C6C5=C(C7=CC=C(C)[Se]7)N(CC(CCCCCC)CCCC)C6=O)[Se]4)S8)C8=C2C9=CC=C(CC(CC)CCCC)S9
214 | PDPP2TBP | S91 | 5.7 | 5.7 | 0.8 | 11.5 | 0.63 | 176.9 | 49 | 3.61 | 1041 | 5.39 | 3.76 | 1.63 | O=C1C(C2=C(C3=CC=C(C)S3)N1CC(CCCCCCCC)CCCCCCCCCC)=C(C4=CC=C(C5=CC=C(C6=CC=C(C)C=C6)C=C5)S4)N(CC(CCCCCCCCCC)CCCCCCCC)C2=O
215 | F1-PDPP2TBP | S91 | 3.7 | 3.7 | 0.89 | 6.7 | 0.62 | 277.8 | 67.6 | 4.11 | 1077 | 5.44 | 3.85 | 1.59 | O=C1C(C2=C(C3=CC=C(C)S3)N1CC(CCCCCCCC)CCCCCCCCCC)=C(C4=CC=C(C5=CC=C(C6=CC(F)=C(C)C=C6)C=C5F)S4)N(CC(CCCCCCCCCC)CCCCCCCC)C2=O
216 | F2-PDPP2TBP | S91 | 4.1 | 4.1 | 0.93 | 7.7 | 0.56 | 142.6 | 72 | 1.98 | 1077 | 5.48 | 3.78 | 1.7 | O=C1C(C2=C(C3=CC=C(C)S3)N1CC(CCCCCCCC)CCCCCCCCCC)=C(C4=CC=C(C5=CC(F)=C(C6=CC=C(C)C=C6F)C=C5)S4)N(CC(CCCCCCCCCC)CCCCCCCC)C2=O
217 | PDPPTNT | S92 | 4.7 | 4.7 | 0.76 | 11.8 | 0.52 | 91.3 | 63.8 | 1.43 | 1015 | 5.29 | 3.79 | 1.5 | O=C1N(CC(CCCCCCCC)CCCCCCCCCC)C(C2=CC=C(C3=CC(C=CC(C)=C4)=C4C=C3)S2)=C5C(N(CC(CCCCCCCC)CCCCCCCCCC)C(C6=CC=C(C)S6)=C51)=O
218 | DT-PDPPTPT | S93 | 3.2 | 3.2 | 0.81 | 6.6 | 0.59 | 215.6 | 89.2 | 2.42 | 1077 | 5.4 | 3.86 | 1.54 | CC1=CC=C(C2=C3C(C(N2CC(CCCCCCCCCCCC)CCCCCCCCCC)=O)=C(C4=CC=C(C5=CC=C(C)C=C5)S4)N(CC(CCCCCCCCCCCC)CCCCCCCCCC)C3=O)S1
219 | DT-PDPP3T | S93 | 4.8 | 4.8 | 0.65 | 10.6 | 0.71 | 457.5 | 136.8 | 3.34 | 1083 | 5.25 | 3.89 | 1.36 | CC1=CC=C(C2=C3C(C(N2CC(CCCCCCCCCCCC)CCCCCCCCCC)=O)=C(C4=CC=C(C5=CC=C(C)S5)S4)N(CC(CCCCCCCCCCCC)CCCCCCCCCC)C3=O)S1
220 | DT-PDPP2T-DBT | S93 | 5.3 | 5.3 | 0.76 | 10.2 | 0.68 | 552 | 149.9 | 3.68 | 1183 | 5.36 | 3.74 | 1.62 | CC1=CC=C(C2=C3C(C(N2CC(CCCCCCCCCCCC)CCCCCCCCCC)=O)=C(C4=CC=C(C5=CC=C(C(C=CC(C)=C6)=C6S7)C7=C5)S4)N(CC(CCCCCCCCCCCC)CCCCCCCCCC)C3=O)S1
221 | DT-PDPP4T | S93 | 7.1 | 7.1 | 0.64 | 16 | 0.69 | 640.5 | 218.5 | 2.93 | 1165 | 5.09 | 3.66 | 1.43 | CC1=CC=C(C2=C3C(C(N2CC(CCCCCCCCCCCC)CCCCCCCCCC)=O)=C(C4=CC=C(C5=CC=C(C6=CC=C(C)S6)S5)S4)N(CC(CCCCCCCCCCCC)CCCCCCCCCC)C3=O)S1
222 | reg-PDPP/TPDalt2T | S94 | 5.3 | 5.1 | 0.78 | 9.6 | 0.68 | 137 | 50 | 2.74 | 1330 | 5.78 | 3.84 | 1.42 | CC1=C2C(C(N1CC(CCCCCCCC)CCCCCC)=O)=C(C3=CC=C(C4=CC=C(C5=C6C(C(N(C(CCCCCCCC)CCCCCCCC)C6=O)=O)=C(C7=CC=C(C8=CC=C(C)S8)S7)S5)S4)S3)N(CC(CCCCCCCC)CCCCCC)C2=O
223 | DTS-D-C | S95 | 0.77 | 0.77 | 0.88 | 1.9 | 0.46 | 21.9 | 15.9 | 1.38 | 1133 | 5.3 | 3.94 | 1.44 | CC1=CC2=C(C(SC(C3=C(CCCCCCCCCCCC)C=C(C4=C5C(C(C(F)(F)C5=O)=O)=C(C6=CC(CCCCCCCCCCCC)=C(C)S6)S4)S3)=C7)=C7[Si]2(CC(CC)CCCC)CC(CC)CCCC)S1
224 | DTS-Ch | S95 | 1.44 | 1.44 | 0.95 | 5.83 | 0.26 | 13.3 | 8.3 | 1.6 | 764 | 5.4 | 3.72 | 1.68 | CC1=CC2=C(C(SC(C3=C4C(C(C(CCCCCC)(CCCCCC)C4=O)=O)=C(C)S3)=C5)=C5[Si]2(CC(CC)CCCC)CC(CC)CCCC)S1
225 | DTS-Chy | S95 | 1.36 | 1.36 | 0.85 | 3.91 | 0.41 | 10.7 | 6.3 | 1.7 | 776 | 5.27 | 3.7 | 1.57 | CC1=CC2=C(C(SC(C3=C4C(C(/C(C4=O)=C(CCCCCC)/CCCCCC)=O)=C(C)S3)=C5)=C5[Si]2(CC(CC)CCCC)CC(CC)CCCC)S1
226 | DTS-T-Ch | S95 | 5.17 | 5.17 | 0.8 | 10.1 | 0.64 | 23.4 | 11.7 | 2 | 928 | 5.16 | 3.43 | 1.73 | O=C1C(CCCCCC)(CCCCCC)C(C2=C(C)SC(C(S3)=CC=C3C4=CC([Si]5(CC(CC)CCCC)CC(CC)CCCC)=C(S4)C6=C5C=C(C7=CC=C(C)S7)S6)=C21)=O
227 | DTS-T-Chy | S95 | 3.79 | 3.79 | 0.68 | 9.1 | 0.61 | 19.8 | 7.9 | 2.5 | 940 | 5.02 | 3.46 | 1.56 | O=C(C1=C(C(S2)=CC=C2C3=CC([Si]4(CC(CC)CCCC)CC(CC)CCCC)=C(S3)C5=C4C=C(C6=CC=C(C)S6)S5)SC(C)=C1C/7=O)C7=C(CCCCCC)/CCCCCC
228 | DTS-T6 | S95 | 2.7 | 2.7 | 0.98 | 6.01 | 0.46 | 27.9 | 19.1 | 1.46 | 832 | 5.21 | 3.49 | 1.72 | CC1=CC2=C(C(SC(C3=C4C(C(C5=C(CCCCCC)SC(CCCCCC)=C5C4=O)=O)=C(C)S3)=C6)=C6[Si]2(CC(CC)CCCC)C[C@@H](CC)CCCC)S1
229 | BDT-C6 | S95 | 0.45 | 0.45 | 0.83 | 1.81 | 0.3 | 44.3 | 18.6 | 2.38 | 854 | 5.23 | 3.37 | 1.86 | CC(S1)=CC2=C1C(OCC(CCCC)CC)=C(C=C(C3=C4C(C(C(C=C(CCCCCC)C(CCCCCC)=C5)=C5C4=O)=O)=C(C)S3)S6)C6=C2OCC(CCCC)CC
230 | BDT-T6 | S95 | 0.73 | 0.73 | 0.87 | 2.64 | 0.33 | 66.4 | 18.8 | 3.53 | 860 | 5.32 | 3.4 | 1.92 | CC(S1)=CC2=C1C(OCC(CCCC)CC)=C(C=C(C3=C4C(C(C5=C(CCCCCC)SC(CCCCCC)=C5C4=O)=O)=C(C)S3)S6)C6=C2OCC(CCCC)CC
231 | DTS-C4 | S95 | 4.28 | 4.28 | 0.91 | 10.1 | 0.47 | 83 | 41.5 | 2 | 770 | 5.33 | 3.7 | 1.63 | CC1=CC2=C(C(SC(C3=C4C(C(C(C=C(CCCC)C(CCCC)=C5)=C5C4=O)=O)=C(C)S3)=C6)=C6[Si]2(CC(CC)CCCC)C[C@@H](CC)CCCC)S1
232 | DTS-Ceh | S95 | 5.15 | 5.15 | 0.94 | 9.46 | 0.58 | 90.8 | 53.4 | 1.7 | 882 | 5.27 | 3.65 | 1.62 | CC1=CC2=C(C(SC(C3=C4C(C(C(C=C(CC(CCCC)CC)C(CC(CCCC)CC)=C5)=C5C4=O)=O)=C(C)S3)=C6)=C6[Si]2(CC(CC)CCCC)C[C@@H](CC)CCCC)S1
233 | DTS-C8 | S95 | 2.35 | 2.35 | 0.88 | 5 | 0.53 | 92.6 | 46.3 | 2 | 882 | 5.27 | 3.63 | 1.64 | CC1=CC2=C(C(SC(C3=C4C(C(C(C=C(CCCCCCCC)C(CCCCCCCC)=C5)=C5C4=O)=O)=C(C)S3)=C6)=C6[Si]2(CC(CC)CCCC)C[C@@H](CC)CCCC)S1
234 | DTS-C6 | S95 | 7.85 | 7.85 | 0.86 | 14.39 | 0.64 | 72.8 | 42.8 | 1.7 | 826 | 5.25 | 3.63 | 1.62 | CC1=CC2=C(C(SC(C3=C4C(C(C(C=C(CCCCCC)C(CCCCCC)=C5)=C5C4=O)=O)=C(C)S3)=C6)=C6[Si]2(CC(CC)CCCC)C[C@@H](CC)CCCC)S1
235 | BTI-BDT | S96 | 4.39 | 4.39 | 0.88 | 9.69 | 0.518 | 71.5 | 21.8 | 3.28 | 875 | 5.41 | 2.3 | 1.93 | CC1=CC2=C(OCC(CCCC)CC)C(S3)=C(C(OCC(CCCC)CC)=C2S1)C=C3C4=CC(C(N(CC(CCCCCC)CCCC)C5=O)=O)=C(S4)C6=C5C=C(C)S6
236 | BTI-BDT(2) | S96 | 5.5 | 5.5 | 0.92 | 9.62 | 0.62 | 100.3 | 34 | 2.95 | 1044 | 5.39 | 2.54 | 1.93 | CC1=CC2=C(OCCCCCCCCCCCC)C(S3)=C(C(OCCCCCCCCCCCC)=C2S1)C=C3C4=CC(C(N(CC(CCCCCC)CCCCCCCC)C5=O)=O)=C(S4)C6=C5C=C(C)S6
237 | ï¿½sï¿½s1 | S97 | 0.6 | 0.6 | 0.56 | 2.83 | 0.38 | 32 | 18.8 | 1.7 | 1385 | 5.35 | 3.94 | 1.41 | CC1=CC(CCCCCCCCCCCC)=C(C2=NC(SC(C3=C(CCCCCCCCCCCC)C=C(C4=CC=C5C(N(CC(CCCCCCCC)CCCCCC)C(/C5=C6C(SC(C)=C7)=C7N(CC(CCCCCC)CCCCCCCC)C\6=O)=O)=C4)S3)=N8)=C8S2)S1
238 | TT2 | S97 | 3.4 | 3.4 | 0.58 | 8.54 | 0.69 | 127 | 36.3 | 3.5 | 1885 | 5.43 | 3.98 | 1.45 | CC1=CC(CCCCCCCCCCCC)=C(C2=NC(SC(C3=C(CCCCCCCCCCCC)C=C(C4=C(CCCCCCCCCCCC)C=C(C5=CC=C6C(N(CC(CCCCCCCC)CCCCCC)C(/C6=C7C(SC(C8=CC(CCCCCCCCCCCC)=C(C)S8)=C9)=C9N(CC(CCCCCC)CCCCCCCC)C\7=O)=O)=C5)S4)S3)=N%10)=C%10S2)S1
239 | BT1 | S97 | 3.29 | 3.29 | 0.73 | 6.72 | 0.67 | 142 | 67.6 | 2.1 | 1435 | 5.5 | 3.98 | 1.52 | CC1=CC(CCCCCCCCCCCC)=C(C2=NC(C=C(SC(C3=C(CCCCCCCCCCCC)C=C(C4=CC=C5C(N(CC(CCCCCCCC)CCCCCC)C(/C5=C6C(SC(C)=C7)=C7N(CC(CCCCCC)CCCCCCCC)C\6=O)=O)=C4)S3)=N8)C8=C9)=C9S2)S1
240 | BT2 | S97 | 4.18 | 4.18 | 0.62 | 10.07 | 0.67 | 231 | 59.2 | 3.9 | 1935 | 5.41 | 3.92 | 1.49 | CC1=CC(CCCCCCCCCCCC)=C(C2=NC(C=C(SC(C3=C(CCCCCCCCCCCC)C=C(C4=C(CCCCCCCCCCCC)C=C(C5=CC=C6C(N(CC(CCCCCCCC)CCCCCC)C(/C6=C7C(SC(C8=CC(CCCCCCCCCCCC)=C(C)S8)=C9)=C9N(CC(CCCCCC)CCCCCCCC)C\7=O)=O)=C5)S4)S3)=N%10)C%10=C%11)=C%11S2)S1
241 | IP1 | S98 | 0.51 | 0.51 | 0.39 | 3.26 | 0.4 | 88.3 | 40.1 | 2.2 | 970 | 4.9 | 3.8 | 1.1 | O=C(N1CC(CCCC)CC)/C(C2=C1C=C(C)S2)=C3C(N(CC(CC)CCCC)C4=C/3SC(C5=CC6=C(OCC(CCCC)CC)C7=C(C=C(C)S7)C(OCC(CCCC)CC)=C6S5)=C4)=O
242 | IP2 | S98 | 0.27 | 0.27 | 0.3 | 1.73 | 0.52 | 14.9 | 8.8 | 1.7 | 926 | 4.8 | 3.8 | 1 | O=C(N1CC(CCCC)CC)/C(C2=C1C=C(C)S2)=C3C(N(CC(CC)CCCC)C4=C/3SC(C5=CC6=C(C(SC(C)=C7)=C7C6(CC(CCCC)CC)CC(CCCC)CC)S5)=C4)=O
243 | IP3 | S98 | 1.3 | 1.3 | 0.73 | 3.22 | 0.53 | 23.9 | 10.4 | 2.3 | 915 | 5.4 | 3.8 | 1.6 | O=C(N1CC(CCCC)CC)/C(C2=C1C=C(C)S2)=C3C(N(CC(CC)CCCC)C4=C/3SC(C5=CC(C(CCCCCCCC)(CCCCCCCC)C6=CC(C)=CC=C67)=C7C=C5)=C4)=O
244 | IsoC6 | S99 | 5.2 | 5.1 | 0.69 | 12.3 | 0.58 | 207 | 80 | 2.6 | 1153 | 5.58 | 3.93 | 1.57 | CC1=CC(CCCCCC)=C(C2=CC=C(C3=C(CCCCCC)C=C(C4=CC=C(/C(C(N5CC(CCCCCCCC)CCCCCC)=O)=C6C(N(CC(CCCCCCCC)CCCCCC)C7=C\6C=CC(C)=C7)=O)C5=C4)S3)S2)S1
245 | IsoC8 | S99 | 5.6 | 5.2 | 0.7 | 12.7 | 0.57 | 146 | 70 | 2.1 | 1209 | 5.58 | 3.9 | 1.57 | CC1=CC(CCCCCCCC)=C(C2=CC=C(C3=C(CCCCCCCC)C=C(C4=CC=C(/C(C(N5CC(CCCCCCCC)CCCCCC)=O)=C6C(N(CC(CCCCCCCC)CCCCCC)C7=C\6C=CC(C)=C7)=O)C5=C4)S3)S2)S1
246 | IsoC10 | S99 | 4.2 | 4.1 | 0.63 | 11.6 | 0.54 | 126 | 61 | 2.1 | 1265 | 5.6 | 4.06 | 1.55 | CC1=CC(CCCCCCCCCC)=C(C2=CC=C(C3=C(CCCCCCCCCC)C=C(C4=CC=C(/C(C(N5CC(CCCCCCCC)CCCCCC)=O)=C6C(N(CC(CCCCCCCC)CCCCCC)C7=C\6C=CC(C)=C7)=O)C5=C4)S3)S2)S1
247 | IsoC12 | S99 | 4.1 | 4 | 0.66 | 11.3 | 0.52 | 125 | 65 | 1.9 | 1321 | 5.55 | 3.84 | 1.58 | CC1=CC(CCCCCCCCCCCC)=C(C2=CC=C(C3=C(CCCCCCCCCCCC)C=C(C4=CC=C(/C(C(N5CC(CCCCCCCC)CCCCCC)=O)=C6C(N(CC(CCCCCCCC)CCCCCC)C7=C\6C=CC(C)=C7)=O)C5=C4)S3)S2)S1
248 | IsoC12 | S99 | 4.1 | 4 | 0.69 | 11 | 0.51 | 103 | 41 | 2.5 | 1321 | 5.55 | 3.89 | 1.58 | CC1=CC(CCCCCCCCCCCC)=C(C2=CC=C(C3=C(CCCCCCCCCCCC)C=C(C4=CC=C(/C(C(N5CC(CCCCCCCC)CCCCCC)=O)=C6C(N(CC(CCCCCCCC)CCCCCC)C7=C\6C=CC(C)=C7)=O)C5=C4)S3)S2)S1
249 | Iso2EH | S99 | 0.3 | 0.3 | 0.88 | 0.8 | 0.58 | 126 | 53 | 2.4 | 1209 | 5.81 | 3.93 | 1.6 | CC1=CC(CC(CCCC)CC)=C(C2=CC=C(C3=C(CC(CCCC)CC)C=C(C4=CC=C(/C(C(N5CC(CCCCCCCC)CCCCCC)=O)=C6C(N(CC(CCCCCCCC)CCCCCC)C7=C\6C=CC(C)=C7)=O)C5=C4)S3)S2)S1
250 | PNDTI-T | S100 | 1.23 | 1.2 | 0.56 | 4.8 | 0.46 | 26.1 | 13.8 | 1.9 | 1161 | 5.8 | 4 | 1.4 | O=C(C1=C2C(C3=C(C=C(C4=CC=C(C)S4)S5)C5=C26)=C(C(N(CC(CCCCCCCCCC)CCCCCCCCCCCC)C3=O)=O)C7=C1C=C(C)S7)N(CC(CCCCCCCCCCCC)CCCCCCCCCC)C6=O
251 | PNDTI-TT | S100 | 2.07 | 2 | 0.62 | 6.4 | 0.5 | 48.9 | 19 | 2.6 | 1217 | 5.7 | 4.1 | 1.3 | O=C(C1=C2C(C3=C(C=C(C4=CC5=C(C=C(C)S5)S4)S6)C6=C27)=C(C(N(CC(CCCCCCCCCC)CCCCCCCCCCCC)C3=O)=O)C8=C1C=C(C)S8)N(CC(CCCCCCCCCCCC)CCCCCCCCCC)C7=O
252 | PNDTI-DTT | S100 | 3.28 | 3.2 | 0.66 | 9.6 | 0.51 | 68.5 | 28.7 | 2.4 | 1273 | 5.6 | 4 | 1.3 | O=C(C1=C2C(C3=C(C=C(C4=CC5=C(C(SC(C)=C6)=C6S5)S4)S7)C7=C28)=C(C(N(CC(CCCCCCCCCC)CCCCCCCCCCCC)C3=O)=O)C9=C1C=C(C)S9)N(CC(CCCCCCCCCCCC)CCCCCCCCCC)C8=O
253 | PNDTI-BT | S100 | 2.6 | 2.6 | 0.66 | 8.1 | 0.49 | 90.4 | 27.4 | 3.3 | 1243 | 5.6 | 4.1 | 1.3 | O=C(C1=C2C(C3=C(C=C(C4=CC=C(C5=CC=C(C)S5)S4)S6)C6=C27)=C(C(N(CC(CCCCCCCCCC)CCCCCCCCCCCC)C3=O)=O)C8=C1C=C(C)S8)N(CC(CCCCCCCCCCCC)CCCCCCCCCC)C7=O
254 | PBDTT-TT | S101 | 7.42 | 7.35 | 0.77 | 14.99 | 0.639 | 132.1 | 95 | 1.39 | 918 | 5.3 | 3.17 | 1.58 | CC(S1)=CC2=C1C(C3=CC=C(CC(CC)CCCC)S3)=C(C=C(C4=C5C(C(F)=C(C(OCC(CC)CCCC)=O)S5)=C(C)S4)S6)C6=C2C7=CC=C(CC(CCCC)CC)S7
255 | PBDTT-O-TT | S101 | 7.1 | 7.01 | 0.73 | 15.17 | 0.644 | 118.6 | 78 | 1.52 | 950 | 5.18 | 3.15 | 1.53 | CC(S1)=CC2=C1C(C3=CC=C(OCC(CC)CCCC)S3)=C(C=C(C4=C5C(C(F)=C(C(OCC(CC)CCCC)=O)S5)=C(C)S4)S6)C6=C2C7=CC=C(OCC(CCCC)CC)S7
256 | PBDTT-S-TT | S101 | 8.42 | 8.35 | 0.84 | 15.32 | 0.655 | 172.3 | 118 | 1.46 | 982 | 5.41 | 3.27 | 1.57 | CC(S1)=CC2=C1C(C3=CC=C(SCC(CC)CCCC)S3)=C(C=C(C4=C5C(C(F)=C(C(OCC(CC)CCCC)=O)S5)=C(C)S4)S6)C6=C2C7=CC=C(SCC(CCCC)CC)S7
257 | PBDT-TS1 | S102 | 9.48 | 9.19 | 0.8 | 17.37 | 0.661 | 64.9 | 29.4 | 2.21 | 982 | 5.33 | 3.52 | 1.51 | CC(S1)=CC2=C1C(C3=CC=C(SCCCCCCCC)S3)=C(C=C(C4=C5C(C(F)=C(C(OCC(CC)CCCC)=O)S5)=C(C)S4)S6)C6=C2C7=CC=C(SCCCCCCCC)S7
258 | PBTz4T | S103 | 2.6 | 2.6 | 0.74 | 5.6 | 0.63 | 114 | 36.1 | 3.2 | 1053 | 5.07 | 3.53 | 1.65 | CC1=CC=C(C2=C(CC(CCCCCCCC)CCCCCCCCCC)C=C(C3=CC=C(C4=CC(CC(CCCCCCCCCC)CCCCCCCC)=C(C5=CC=C(C)S5)S4)C6=NSN=C63)S2)S1
259 | PNNT12HD | S104 | 8.2 | 8 | 0.82 | 15.6 | 0.64 | 88.9 | 36 | 2.47 | 1459 | 5.22 | 3.54 | 1.68 | CC(S1)=C(CC(CCCCCCCC)CCCCCC)C=C1C2=CC(C3=NSN=C34)=C(C5=NSN=C52)C=C4C6=CC(CC(CCCCCC)CCCCCCCC)=C(S6)C7=CC8=C(C9=CC(CCCCCCCCCCCC)=C(C=C(C)S%10)C%10=C9C=C8CCCCCCCCCCCC)S7
260 | PNNT12DT | S104 | 4.1 | 4 | 0.86 | 7.3 | 0.65 | 139 | 46.1 | 3.02 | 1683 | 5.22 | 3.54 | 1.69 | CC(S1)=C(CC(CCCCCCCCCCCC)CCCCCCCCCC)C=C1C2=CC(C3=NSN=C34)=C(C5=NSN=C52)C=C4C6=CC(CC(CCCCCCCCCC)CCCCCCCCCCCC)=C(S6)C7=CC8=C(C9=CC(CCCCCCCCCCCC)=C(C=C(C)S%10)C%10=C9C=C8CCCCCCCCCCCC)S7
261 | PNNTDT | S104 | 5.5 | 5.2 | 0.83 | 12.3 | 0.54 | 310 | 31 | 10 | 1347 | 5.25 | 3.54 | 1.64 | CC(S1)=C(CC(CCCCCCCCCCCC)CCCCCCCCCC)C=C1C2=CC(C3=NSN=C34)=C(C5=NSN=C52)C=C4C6=CC(CC(CCCCCCCCCC)CCCCCCCCCCCC)=C(S6)C7=CC8=C(C9=CC=C(C=C(C)S%10)C%10=C9C=C8)S7
262 | PNDT3BTz-DT | S105 | 3.8 | 3.8 | 0.7 | 8.4 | 0.64 | 54.5 | 30.3 | 1.8 | 1239 | 5.15 | 3.45 | 1.7 | CC1=CC2=CC=C(C(C=C3)=C2S1)C4=C3C=C(S4)C5=C(CC(CCCCCCCCCC)CCCCCCCCCCCC)C=C(C6=CC=C(C7=CC(CC(CCCCCCCCCCCC)CCCCCCCCCC)=C(C)S7)C8=NSN=C68)S5
263 | PNDT3NTz-DT | S105 | 4.9 | 4.9 | 0.83 | 11.3 | 0.52 | 310 | 31 | 10 | 1347 | 5.25 | 3.65 | 1.6 | CC1=CC2=CC=C(C(C=C3)=C2S1)C4=C3C=C(S4)C5=C(CC(CCCCCCCCCC)CCCCCCCCCCCC)C=C(C6=CC(C7=NSN=C7C(C8=CC(CC(CCCCCCCCCCCC)CCCCCCCCCC)=C(C)S8)=C9)=C9C%10=NSN=C6%10)S5
264 | PNTz4TF2 | S106 | 10.5 | 10.1 | 0.82 | 19.3 | 0.67 | 1520 | 66.5 | 22.9 | 1309 | 5.38 | 3.53 | 1.6 | CC1=C(CC(CCCCCCCCCC)CCCCCCCCCCCC)C=C(C2=CC(C3=NSN=C3C(C4=CC(CC(CCCCCCCCCCCC)CCCCCCCCCC)=C(C5=CC(F)=C(C6=C(F)C=C(C)S6)S5)S4)=C7)=C7C8=NSN=C82)S1
265 | PNTz4TF4 | S106 | 6.5 | 5.9 | 0.93 | 10.5 | 0.66 | 34.1 | 15.8 | 2.16 | 1345 | 5.49 | 3.56 | 1.62 | CC1=C(CC(CCCCCCCCCC)CCCCCCCCCCCC)C=C(C2=CC(C3=NSN=C3C(C4=CC(CC(CCCCCCCCCCCC)CCCCCCCCCC)=C(C5=C(F)C(F)=C(C6=C(F)C(F)=C(C)S6)S5)S4)=C7)=C7C8=NSN=C82)S1
266 | PBDT-DTBT | S107 | 2.11 | 2.11 | 1 | 5.8 | 0.346 | 130 | 40.5 | 3.2 | 1409 | 5.26 | 3.1 | 1.73 | CC(S1)=CC2=C1C(C3=CC(CCCCCCCCCC)=C(CCCCCCCCCC)S3)=C(C=C(C4=C(CCCCCC)C=C(C5=CC=C(C6=CC(CCCCCC)=C(C)S6)C7=NSN=C57)S4)S8)C8=C2C9=CC(CCCCCCCCCC)=C(CCCCCCCCCC)S9
267 | PBDT-DTNT | S107 | 6 | 6 | 0.8 | 11.71 | 0.61 | 59.3 | 24.1 | 2.46 | 1517 | 5.19 | 3.26 | 1.58 | CC(S1)=CC2=C1C(C3=CC(CCCCCCCCCC)=C(CCCCCCCCCC)S3)=C(C=C(C4=C(CCCCCC)C=C(C5=CC6=C(C=C(C7=CC(CCCCCC)=C(C)S7)C8=NSN=C86)C9=NSN=C59)S4)S%10)C%10=C2C%11=CC(CCCCCCCCCC)=C(CCCCCCCCCC)S%11
268 | PTzNTz-EHBO | S108 | 9 | 8.7 | 0.84 | 16 | 0.67 | 64.3 | 32.7 | 2 | 1301 | 5.41 | 3.45 | 1.58 | CC1=CC(CC(CCCC)CC)=C(C2=NC(SC(C3=C(CC(CCCC)CC)C=C(C4=C(CC(CCCCCC)CCCC)C=C(C5=CC(C6=NSN=C6C(C7=CC(CC(CCCCCC)CCCC)=C(C)S7)=C8)=C8C9=NSN=C95)S4)S3)=N%10)=C%10S2)S1
269 | PTzNTz-EHHD | S108 | 8.8 | 8.5 | 0.84 | 15.6 | 0.67 | 91.8 | 47 | 2 | 1413 | 5.4 | 3.46 | 1.58 | CC1=CC(CC(CCCC)CC)=C(C2=NC(SC(C3=C(CC(CCCC)CC)C=C(C4=C(CC(CCCCCC)CCCCCCCC)C=C(C5=CC(C6=NSN=C6C(C7=CC(CC(CCCCCC)CCCCCCCC)=C(C)S7)=C8)=C8C9=NSN=C95)S4)S3)=N%10)=C%10S2)S1
270 | PTzNTz-BOBO | S108 | 8.8 | 8.5 | 0.84 | 16.6 | 0.63 | 113.2 | 51.6 | 2.2 | 1413 | 5.4 | 3.46 | 1.57 | CC1=CC(CC(CCCC)CCCCCC)=C(C2=NC(SC(C3=C(CC(CCCC)CCCCCC)C=C(C4=C(CC(CCCCCC)CCCC)C=C(C5=CC(C6=NSN=C6C(C7=CC(CC(CCCCCC)CCCC)=C(C)S7)=C8)=C8C9=NSN=C95)S4)S3)=N%10)=C%10S2)S1
271 | PTzNTz-BOHD | S108 | 5.2 | 4.8 | 0.84 | 9.8 | 0.63 | 59.2 | 29.1 | 2.2 | 1525 | 5.41 | 3.44 | 1.57 | CC1=CC(CC(CCCC)CCCCCC)=C(C2=NC(SC(C3=C(CC(CCCC)CCCCCC)C=C(C4=C(CC(CCCCCC)CCCCCCCC)C=C(C5=CC(C6=NSN=C6C(C7=CC(CC(CCCCCC)CCCCCCCC)=C(C)S7)=C8)=C8C9=NSN=C95)S4)S3)=N%10)=C%10S2)S1
272 | PF-C12NT | S109 | 6.51 | 6.51 | 0.87 | 12.19 | 0.614 | 69.3 | 23.4 | 2.95 | 1325 | 5.47 | 3.79 | 1.68 | CC1=CC=C(C(C=CC(C2=CC(CCCCCCCCCCCC)=C(C3=CC=C(C4=CC(C5=NSN=C5C(C6=CC=C(C7=C(CCCCCCCCCCCC)C=C(C)S7)S6)=C8)=C8C9=NSN=C94)S3)S2)=C%10)=C%10C%11(CCCCCCCC)CCCCCCCC)C%11=C1
273 | PAF-C12NT | S109 | 3.64 | 3.64 | 0.69 | 8.45 | 0.625 | 59.9 | 16.6 | 3.6 | 1505 | 5.4 | 3.85 | 1.55 | CC1=CC=C(C(C=CC(C2=CC(CCCCCCCCCCCC)=C(C3=CC=C(C4=CC(C5=NSN=C5C(C6=CC=C(C7=C(CCCCCCCCCCCC)C=C(C)S7)S6)=C8)=C8C9=NSN=C94)S3)S2)=C%10)=C%10/C%11=C(CC(CCCCCCCC)CCCCCC)/CCCCCCCCCCCC)C%11=C1
274 | PCz-C12NT | S109 | 4.85 | 4.85 | 0.76 | 11.31 | 0.564 | 84.3 | 21.6 | 3.89 | 1340 | 5.35 | 3.72 | 1.63 | CC1=CC=C(C(C=CC(C2=CC(CCCCCCCCCCCC)=C(C3=CC=C(C4=CC(C5=NSN=C5C(C6=CC=C(C7=C(CCCCCCCCCCCC)C=C(C)S7)S6)=C8)=C8C9=NSN=C94)S3)S2)=C%10)=C%10N%11C(CCCCCCCC)CCCCCCCC)C%11=C1
275 | PBDT-C12NT | S109 | 5 | 5 | 0.68 | 10.74 | 0.685 | 69.4 | 22.3 | 3.1 | 1849 | 5.19 | 3.68 | 1.51 | CC1=CC(CCCCCCCCCCCC)=C(S1)C(S2)=CC=C2C3=CC(C4=NSN=C45)=C(C6=NSN=C63)C=C5C7=CC=C(S7)C(S8)=C(CCCCCCCCCCCC)C=C8C9=CC(C(C%10=CC(CCCCCCCCCC)=C(CCCCCCCCCC)S%10)=C(SC(C)=C%11)C%11=C%12C%13=CC(CCCCCCCCCC)=C(CCCCCCCCCC)S%13)=C%12S9
276 | PN1 | S110 | 2.78 | 2.78 | 0.85 | 8.65 | 0.378 | 32.7 | 14.2 | 2.3 | 1257 | 5.39 | 3.75 | 1.64 | CC1=CC2=C(C(C3=CC(OCC(CCCC)CC)=CC=C3)=C(C=C(C4=C(CC(CC)CCCC)C=C(C5=CC6=C(C=C(C7=CC(CC(CC)CCCC)=C(C)S7)C8=NSN=C86)C9=NSN=C59)S4)S%10)C%10=C2C%11=CC(OCC(CC)CCCC)=CC=C%11)S1
277 | PIDT-EHNT | S111 | 1.49 | 1.34 | 0.86 | 4.33 | 0.4 | 42.1 | 19.4 | 2.17 | 1677 | 5.48 | 3.79 | 1.69 | CC1=CC(C(C2=CC=C(CCCCCCCC)C=C2)(C3=CC=C(CCCCCCCC)C=C3)C4=CC(C(SC(C5=C(C[C@H](CCCC)CC)C=C(C6=CC7=C(C=C(C8=CC(C[C@H](CC)CCCC)=C(C)S8)C9=NSN=C97)C%10=NSN=C6%10)S5)=C%11)=C%11C%12(C%13=CC=C(CCCCCCCC)C=C%13)C%14=CC=C(CCCCCCCC)C=C%14)=C%12C=C4%15)=C%15S1
278 | PIDT-DTNT | S111 | 2.97 | 2.52 | 0.8 | 8.26 | 0.45 | 35.6 | 17.6 | 2.02 | 1621 | 5.48 | 3.83 | 1.65 | CC1=CC(C(C2=CC=C(CCCCCCCC)C=C2)(C3=CC=C(CCCCCCCC)C=C3)C4=CC(C(SC(C5=C(CCCCCC)C=C(C6=CC7=C(C=C(C8=CC(CCCCCC)=C(C)S8)C9=NSN=C97)C%10=NSN=C6%10)S5)=C%11)=C%11C%12(C%13=CC=C(CCCCCCCC)C=C%13)C%14=CC=C(CCCCCCCC)C=C%14)=C%12C=C4%15)=C%15S1
279 | PIDT-C12NT | S111 | 5.05 | 4.88 | 0.9 | 10.21 | 0.55 | 43.6 | 17.5 | 2.49 | 1953 | 5.52 | 3.88 | 1.64 | CC1=CC(C(C2=CC=C(CCCCCCCC)C=C2)(C3=CC=C(CCCCCCCC)C=C3)C4=CC(C(SC(C5=CC(CCCCCCCCCCCC)=C(C6=CC=C(C7=CC8=C(C=C(C9=CC=C(C%10=C(CCCCCCCCCCCC)C=C(C)S%10)S9)C%11=NSN=C%118)C%12=NSN=C7%12)S6)S5)=C%13)=C%13C%14(C%15=CC=C(CCCCCCCC)C=C%15)C%16=CC=C(CCCCCCCC)C=C%16)=C%14C=C4%17)=C%17S1
280 | NT812 | S112 | 10.33 | 10.18 | 0.72 | 19.09 | 0.729 | 118.9 | 56.6 | 2.1 | 1135 | 5.29 | 3.4 | 1.4 | CC1=CC(CC(CCCCCCCCCC)CCCCCCCC)=C(C2=CC(SC(C3=C(CC(CCCCCCCCCC)CCCCCCCC)C=C(C4=CC5=C(C=C(C)C6=NSN=C65)C7=NSN=C47)S3)=C8)=C8S2)S1
281 | NT1014 | S112 | 3.03 | 2.93 | 0.77 | 7.25 | 0.529 | 165.5 | 59.1 | 2.8 | 1247 | 5.29 | 3.4 | 1.4 | CC1=CC(CC(CCCCCCCCCC)CCCCCCCCCCCC)=C(C2=CC(SC(C3=C(CC(CCCCCCCCCC)CCCCCCCCCCCC)C=C(C4=CC5=C(C=C(C)C6=NSN=C65)C7=NSN=C47)S3)=C8)=C8S2)S1
282 | Pï¿½ï¿½NDTDTNT | S113 | 8.01 | 8.01 | 0.8 | 15.55 | 0.644 | 86.4 | 67.3 | 1.3 | 1459 | 5.4 | 3.64 | 1.58 | CC(S1)=C(CC(CCCCCCCC)CCCCCC)C=C1C(C2=NSN=C23)=CC4=C3C=C(C5=CC(C[C@H](CCCCCC)CCCCCCCC)=C(C6=CC7=C(C(C(CCCCCCCCCCCC)=CC8=C9SC(C)=C8)=C9C(CCCCCCCCCCCC)=C7)S6)S5)C%10=NSN=C%104
283 | Pï¿½ï¿½NDTDTNT | S113 | 3.6 | 3.6 | 0.8 | 8.41 | 0.535 | 60.5 | 28.3 | 2.1 | 1459 | 5.46 | 3.64 | 1.65 | CC(S1)=C(CC(CCCCCCCC)CCCCCC)C=C1C(C2=NSN=C23)=CC4=C3C=C(C5=CC(C[C@H](CCCCCC)CCCCCCCC)=C(C6=CC7=C(C=C(CCCCCCCCCCCC)C8=C7C(CCCCCCCCCCCC)=CC9=C8C=C(C)S9)S6)S5)C%10=NSN=C%104
284 | poly(CR-TPA) | S114 | 2.15 | 2.15 | 0.79 | 6.87 | 0.4 | 15.6 | 9.8 | 1.6 | 611 | 5.55 | 2.6 | 1.8 | CC1=CC=C(N(C2=CC=C(C3=CC(C4=NSN=C4C(C)=C5)=C5C6=NSN=C63)C=C2)C7=CC=C(CCCCCCCC)C=C7)C=C1
285 | poly(NTD-TPA) | S114 | 1.52 | 1.52 | 0.76 | 6.02 | 0.33 | 8.2 | 5.9 | 1.5 | 627 | 5.4 | 3.37 | 2.03 | CC1=CC=C(N(C2=CC=C(C3=CC(C(C=CC=C4)=C4C(C)=C5)=C5C6=C3C=CC=C6)C=C2)C7=CC=C(CCCCCCCC)C=C7)C=C1
286 | BTT-TP | S115 | 0.35 | 0.35 | 0.993 | 0.764 | 0.468 | 16.4 | 10.3 | 1.59 | 1372 | 5.6 | 3.85 | 1.75 | CC1=CC2=C(C(SC(C3=C(CC(CCCCCCCC)CCCCCCCCCC)C=C(C4=CN=C(C5=CC(CC(CCCCCCCC)CCCCCCCCCC)=C(C)S5)C6=NSN=C64)S3)=C7)=C7C8=C2SC(C(CCCCCCCC)CCCCCCCC)=C8)S1
287 | BTT-FT | S115 | 1.01 | 1.01 | 0.919 | 2.04 | 0.54 | 24.8 | 20 | 1.24 | 1407 | 5.52 | 3.74 | 1.78 | CC1=CC2=C(C(SC(C3=C(CC(CCCCCCCC)CCCCCCCCCC)C=C(C4=C(F)C(F)=C(C5=CC(CC(CCCCCCCC)CCCCCCCCCC)=C(C)S5)C6=NSN=C64)S3)=C7)=C7C8=C2SC(C(CCCCCCCC)CCCCCCCC)=C8)S1
288 | BTT-NTz | S115 | 2.73 | 2.73 | 0.755 | 5.98 | 0.605 | 62.7 | 39.9 | 1.57 | 2091 | 5.41 | 3.73 | 1.68 | CC1=C(CC(CCCCCCCCCCCC)CCCCCCCCCC)C=C(S1)C(C2=NSN=C23)=CC4=C3C=C(C5=NSN=C54)C(S6)=CC(CC(CCCCCCCCCC)CCCCCCCCCCCC)=C6C7=CC(CCCCCCCCCCCC)=C(S7)C8=CC(C9=C%10SC(C(CCCCCCCC)CCCCCCCC)=C9)=C(S8)C%11=C%10C=C(C%12=C(CCCCCCCCCCCC)C=C(C)S%12)S%11
289 | PDCBT | S116 | 7.2 | 7 | 0.91 | 11 | 0.72 | 40.2 | 24.8 | 1.62 | 782 | 4.9 | 3 | 1.9 | CC1=CC=C(C2=C(C(OCC(CCCCCC)CCCC)=O)C=C(C3=CC(C(OCC(CCCC)CCCCCC)=O)=C(C4=CC=C(C)S4)S3)S2)S1
290 | rr-PTB7-Th | S117 | 7.04 | 6.96 | 0.78 | 15.35 | 0.583 | 89.1 | 35.8 | 2.49 | 1807 | 5.2 | 3.68 | 1.61 | CC1=C(C(F)=C(C(OCC(CC)CCCC)=O)S2)C2=C(C3=CC4=C(C(C5=CC=C(CC(CC)CCCC)S5)=C(C=C(C6=C7C(C(F)=C(C(OCC(CCCC)CC)=O)S7)=C(C8=CC9=C(C(C%10=CC=C(CC(CCCC)CC)S%10)=C(C=C(C)S%11)C%11=C9C%12=CC=C(CC(CCCC)CC)S%12)S8)S6)S%13)C%13=C4C%14=CC=C(CC(CC)CCCC)S%14)S3)S1
291 | rr-PTBS | S117 | 10.31 | 10.19 | 0.82 | 19.63 | 0.633 | 103 | 40.7 | 2.53 | 1871 | 5.22 | 3.84 | 1.58 | CC1=C(C(F)=C(C(OCC(CC)CCCC)=O)S2)C2=C(C3=CC4=C(C(C5=CC=C(CC(CC)CCCC)S5)=C(C=C(C6=C7C(C(F)=C(C(OCC(CCCC)CC)=O)S7)=C(C8=CC9=C(C(C%10=CC=C(SCC(CCCC)CC)S%10)=C(C=C(C)S%11)C%11=C9C%12=CC=C(SCC(CCCC)CC)S%12)S8)S6)S%13)C%13=C4C%14=CC=C(CC(CC)CCCC)S%14)S3)S1
292 | P3TI | S118 | 6.3 | 6.3 | 0.7 | 13.1 | 0.69 | 211.7 | 73 | 2.9 | 1209 | 5.82 | 3.83 | 1.5 | CC1=CC(CCCCCCCC)=C(C2=CC=C(C3=C(CCCCCCCC)C=C(C4=CC=C(/C(C(N5CC(CCCCCCCC)CCCCCC)=O)=C6C(N(CC(CCCCCCCC)CCCCCC)C7=C\6C=CC(C)=C7)=O)C5=C4)S3)S2)S1
293 | O-PBDT | S119 | 1.56 | 1.56 | 0.83 | 4.18 | 0.45 | 32.3 | 10.9 | 2.96 | 474 | 5.31 | 2.94 | 2.21 | CC1=CC2=C(C(OCC(CCCC)CC)=C(C=C(C)S3)C3=C2OCC(CCCC)CC)S1
294 | SO-PBDT | S119 | 1.73 | 1.73 | 0.91 | 4.4 | 0.43 | 27.7 | 9.3 | 2.98 | 950 | 5.36 | 3.11 | 2.03 | CC(S1)=CC2=C1C(SCC(CCCC)CC)=C(C=C(C3=CC4=C(C(OCC(CC)CCCC)=C(C=C(C)S5)C5=C4OCC(CCCC)CC)S3)S6)C6=C2SCC(CCCC)CC
295 | S-PBDT | S119 | 4 | 4 | 0.99 | 7.66 | 0.53 | 61.3 | 16.1 | 3.81 | 506 | 5.41 | 3.26 | 2.07 | CC1=CC2=C(C(SCC(CCCC)CC)=C(C=C(C)S3)C3=C2SCC(CCCC)CC)S1
296 | PBDTT | S120 | 6.12 | 6.12 | 0.93 | 11.95 | 0.55 | 49.7 | 18.7 | 2.7 | 606 | 5.44 | 3.46 | 2.13 | CC1=CC2=C(C(C3=CC=C(CC(CCCC)CC)S3)=C(C=C(C)S4)C4=C2C5=CC=C(CC(CCCC)CC)S5)S1
297 | P3HDTTT | S121 | 3.4 | 3.4 | 0.82 | 6.33 | 0.66 | 18.9 | 10.5 | 1.8 | 500 | 5.3 | 3.4 | 1.9 | CC1=CC(CC(CCCCCCCC)CCCCCC)=C(C2=CC=C(C3=CC=C(C)S3)S2)S1
298 | PT-C1 | S122 | 1.69 | 1.69 | 0.81 | 5.31 | 0.392 | 6.9 | 4.3 | 1.62 | 350 | 5.15 | 2.96 | 1.92 | CC1=CC(C(OCC(CCCC)CC)=O)=C(C2=CC=C(C)S2)S1
299 | PT-C2 | S122 | 2.14 | 2.14 | 0.81 | 5.44 | 0.484 | 5.6 | 3.2 | 1.75 | 432 | 5.11 | 2.95 | 1.89 | CC1=CC(C(OCC(CCCC)CC)=O)=C(C2=CC=C(S2)C3=CC=C(C)S3)S1
300 | PT-C3 | S122 | 3.25 | 3.25 | 0.77 | 7.22 | 0.584 | 113.4 | 69.4 | 1.63 | 544 | 5.1 | 2.98 | 1.91 | CC1=CC(C(OCC(CCCCCCCC)CCCCCC)=O)=C(C2=CC=C(C3=CC=C(C)S3)S2)S1
301 | P3HST | S123 | 0.34 | 0.34 | 0.63 | 1.27 | 0.34 | 28.5 | 15 | 1.9 | 228 | 4.9 | 3.08 | 1.82 | CC1=CC(SCCCCCC)=C(C)S1
302 | P3HST-co-Th | S123 | 0.5 | 0.5 | 0.63 | 2.32 | 0.34 | 81.9 | 39 | 2.1 | 310 | 5.02 | 3.19 | 1.83 | CC1=CC(CCCCCC)=C(C2=CC=C(C3=C(CCCCCC)C=C(C)S3)S2)S1
303 | C6-TT | S124 | 0.6 | 0.6 | 0.75 | 2.5 | 0.34 | 42 | 20 | 2.1 | 444 | 5.25 | 3.05 | 1.9 | CC1=CC(CCCCCC)=C(C2=CC=C(C3=C(CCCCCC)C=C(C)S3)S2)S1
304 | PBTDN | S125 | 3.2 | 3.2 | 0.83 | 9.2 | 0.41 | 9.9 | 7.7 | 1.29 | 658 | 5.12 | 2.9 | 2.22 | CC1=CC=C(/C=C/C2=CC=C(C3=CC=C4C(C=CC(C)=C4OCCCCCCCCCC)=C3OCCCCCCCCCC)S2)S1
305 | PBTADN | S125 | 3.4 | 3.4 | 0.89 | 7.4 | 0.514 | 65.4 | 44.8 | 1.46 | 683 | 5.36 | 3.34 | 2.02 | CC1=CC=C(/C(C#N)=C/C2=CC=C(C3=CC=C4C(C=CC(C)=C4OCCCCCCCCCC)=C3OCCCCCCCCCC)S2)S1
306 | POPT | S126 | 1.71 | 1.71 | 0.56 | 5.16 | 0.6 | 17.6 | 16 | 1.1 | 300 | 5.34 | 3.58 | 1.76 | CC1=CC(C2=CC=C(CCCCCCCC)C=C2)=C(C)S1
307 | POPTT | S126 | 1.73 | 1.73 | 0.63 | 6.83 | 0.4 | 19.6 | 14 | 1.4 | 464 | 5.43 | 3.5 | 1.93 | CC1=CC(C2=CC=C(CCCCCCCC)C=C2)=C(C3=CC=C(C4=CC=C(C)S4)S3)S1
308 | POPQT | S126 | 3.44 | 3.44 | 0.71 | 8.67 | 0.56 | 9.3 | 6.2 | 1.5 | 546 | 5.49 | 3.52 | 1.97 | CC1=CC(C2=CC=C(CCCCCCCC)C=C2)=C(C3=CC=C(C4=CC=C(C5=CC=C(C)S5)S4)S3)S1
309 | P1 | S127 | 2.85 | 2.85 | 0.62 | 6.92 | 0.66 | 17 | 9.7 | 1.75 | 556 | 5.22 | 3.21 | 2.01 | CC1=CC=C(S1)C(S2)=CC3=C2C(OCC(CCCC)CC)=C(C=C(C)S4)C4=C3OCC(CCCC)CC
310 | P2 | S127 | 3.44 | 3.44 | 0.64 | 9.3 | 0.58 | 150 | 44 | 3.4 | 664 | 5.22 | 3.26 | 1.96 | CC1=C(/C=C/C2=CC=CS2)C=C(S1)C(S3)=CC4=C3C(OCC(CCCC)CC)=C(C=C(C)S5)C5=C4OCC(CCCC)CC
311 | P3 | S127 | 4.49 | 4.49 | 0.73 | 11.49 | 0.53 | 23 | 16 | 1.44 | 689 | 5.37 | 3.47 | 1.9 | CC1=C(/C=C(C#N)/C2=CC=CS2)C=C(S1)C(S3)=CC4=C3C(OCC(CCCC)CC)=C(C=C(C)S5)C5=C4OCC(CCCC)CC
312 | PBDT-3MT | S128 | 4.52 | 4.52 | 0.86 | 10.5 | 0.5 | 92 | 26.4 | 3.9 | 614 | 5.43 | 3.36 | 2.07 | CC1=C(C(OC)=O)C=C(S1)C(S2)=CC3=C2C(OCC(CCCC)CC)=C(C=C(C)S4)C4=C3OCC(CCCC)CC
313 | PBDT-BT | S129 | 2.2 | 2.01 | 0.82 | 5.86 | 0.458 | 28.7 | 14.9 | 1.93 | 975 | 5.37 | 3.25 | 2.1 | CC1=CC2=C(OCC(CCCC)CC)C3=C(C=C(C4=C(CCCCCCCCCCCC)C=C(C5=CC(CCCCCCCCCCCC)=C(C)S5)S4)S3)C(OCC(CCCC)CC)=C2S1
314 | PBDT-BTC | S129 | 0.55 | 0.52 | 0.98 | 1.27 | 0.414 | 39.8 | 11.8 | 3.37 | 1025 | 5.58 | 3.53 | 1.96 | CC1=CC2=C(OCC(CCCC)CC)C3=C(C=C(C4=C(CCCCCCCCCCCC)C(C#N)=C(C5=C(C#N)C(CCCCCCCCCCCC)=C(C)S5)S4)S3)C(OCC(CCCC)CC)=C2S1
315 | PBDT-BTCox | S129 | 5.06 | 4.9 | 0.86 | 10.1 | 0.584 | 66.5 | 37.6 | 1.77 | 1057 | 5.5 | 3.51 | 1.74 | CC(S1)=CC2=C1C(OCC(CC)CCCC)=C(C=C(C3=C(OCCCCCCCCCCCC)C(C#N)=C(C4=C(C#N)C(OCCCCCCCCCCCC)=C(C)S4)S3)S5)C5=C2OCC(CC)CCCC
316 | PBDT[2F]T | S130 | 7 | 6.8 | 0.9 | 10.7 | 0.72 | 25.8 | 12.6 | 2 | 592 | 5.05 | 2.95 | 2.1 | CC1=C(F)C(F)=C(S1)C(S2)=CC3=C2C(OCC(CCCC)CC)=C(C=C(C)S4)C4=C3OCC(CCCC)CC
317 | PBDT[2H]T | S130 | 2.9 | 2.8 | 0.8 | 6.3 | 0.58 | 33.2 | 15.5 | 2.1 | 556 | 5.32 | 3.24 | 2.1 | CC1=CC=C(S1)C(S2)=CC3=C2C(OCC(CCCC)CC)=C(C=C(C)S4)C4=C3OCC(CCCC)CC
318 | PBTTPD | S131 | 4.7 | 4.7 | 0.95 | 8.02 | 0.62 | 13.6 | 9.7 | 1.4 | 793 | 5.56 | 3.1 | 1.82 | CC1=C(CCCCCCCCCCCC)C=C(S1)C(S2)=CC(CCCCCCCCCCCC)=C2C3=C(C(N(CC(CC)CCCC)C4=O)=O)C4=C(C)S3
319 | PDTTTPD | S132 | 5.1 | 5.1 | 0.85 | 8.99 | 0.67 | 11 | 9.2 | 1.2 | 931 | 5.54 | 3 | 1.84 | CC1=C2C(C(N(CC(CCCCCCCC)CCCCCC)C2=O)=O)=C(C3=CC=C(C4=C(CCCCCCCC)C(SC(C5=CC=C(C)S5)=C6CCCCCCCC)=C6S4)S3)S1
320 | PBTTPD | S133 | 1.9 | 1.9 | 0.9 | 5.01 | 0.42 | 103 | 50 | 2 | 920 | 5.66 | 3.86 | 1.8 | CC1=C(CCCCCCCCCCCC)C=C(C2=CC(CCCCCCCCCCCC)=C(C3=C(C(N(C(CCCCCCCC)CCCCCCCC)C4=O)=O)C4=C(C)S3)S2)S1
321 | PTTTPD | S133 | 6.1 | 5.53 | 0.92 | 10.51 | 0.63 | 95 | 41 | 2.3 | 1002 | 5.66 | 3.86 | 1.8 | CC1=C2C(C(N(C(CCCCCCCC)CCCCCCCC)C2=O)=O)=C(C3=C(CCCCCCCCCCCC)C=C(C4=CC=C(C5=CC(CCCCCCCCCCCC)=C(C)S5)S4)S3)S1
322 | PTTTPD-C8C8 (P1) | S134 | 4.96 | 4.84 | 0.87 | 9.5 | 0.6 | 110 | 44 | 2.5 | 1002 | 5.66 | 3.86 | 1.81 | CC1=C2C(C(N(C(CCCCCCCC)CCCCCCCC)C2=O)=O)=C(C3=C(CCCCCCCCCCCC)C=C(C4=CC=C(C5=CC(CCCCCCCCCCCC)=C(C)S5)S4)S3)S1
323 | PTTTPD-C8 (P2) | S134 | 3.2 | 2.92 | 0.81 | 6.7 | 0.59 | 52 | 27 | 1.9 | 875 | 5.56 | 3.73 | 1.87 | CC1=C2C(C(N(CCCCCCCC)C2=O)=O)=C(C3=C(CCCCCCCCCCCC)C=C(C4=CC=C(C5=CC(CCCCCCCCCCCC)=C(C)S5)S4)S3)S1
324 | PTTTPD-EG (P3) | S134 | 2.09 | 1.99 | 0.76 | 4.91 | 0.56 | 20 | 11 | 1.8 | 851 | 5.31 | 3.54 | 1.8 | CC1=C2C(C(N(COCCOC)C2=O)=O)=C(C3=C(CCCCCCCCCCCC)C=C(C4=CC=C(C5=CC(CCCCCCCCCCCC)=C(C)S5)S4)S3)S1
325 | PTTSPD-C8C8 (P4) | S134 | 5.11 | 5.01 | 0.88 | 8.8 | 0.66 | 81 | 42 | 1.9 | 1050 | 5.57 | 3.69 | 1.79 | CC1=C2C(C(N(C(CCCCCCCC)CCCCCCCC)C2=O)=O)=C(C3=C(CCCCCCCCCCCC)C=C(C4=CC=C(C5=CC(CCCCCCCCCCCC)=C(C)S5)S4)S3)[Se]1
326 | PTTFPD-C8C8 (P5) | S134 | 0.5 | 0.43 | 0.81 | 1.57 | 0.39 | 55 | 20 | 2.7 | 986 | 5.65 | 3.8 | 1.93 | CC1=C2C(C(N(C(CCCCCCCC)CCCCCCCC)C2=O)=O)=C(C3=C(CCCCCCCCCCCC)C=C(C4=CC=C(C5=CC(CCCCCCCCCCCC)=C(C)S5)S4)S3)O1
327 | PTTFPD-C8 (P6) | S134 | 3.4 | 3.26 | 0.8 | 6.76 | 0.63 | 70 | 41 | 1.7 | 860 | 5.54 | 3.75 | 1.87 | CC1=C2C(C(N(CCCCCCCC)C2=O)=O)=C(C3=C(CCCCCCCCCCCC)C=C(C4=CC=C(C5=CC(CCCCCCCCCCCC)=C(C)S5)S4)S3)O1
328 | PTSTPD-C8C8 (P7) | S134 | 4.37 | 4.28 | 0.88 | 8.14 | 0.61 | 71 | 36 | 2 | 1050 | 5.49 | 3.82 | 1.78 | CC1=C2C(C(N(C(CCCCCCCC)CCCCCCCC)C2=O)=O)=C(C3=C(CCCCCCCCCCCC)C=C(C4=CC=C(C5=CC(CCCCCCCCCCCC)=C(C)S5)[Se]4)S3)S1
329 | PTSTPD-C8C8 (P8) | S134 | 4.59 | 4.41 | 0.87 | 7.75 | 0.68 | 85 | 41 | 2.1 | 1098 | 5.48 | 3.69 | 1.76 | CC1=C2C(C(N(C(CCCCCCCC)CCCCCCCC)C2=O)=O)=C(C3=C(CCCCCCCCCCCC)C=C(C4=CC=C(C5=CC(CCCCCCCCCCCC)=C(C)S5)[Se]4)S3)[Se]1
330 | PSBTSPD-C8 (P9) | S134 | 7.13 | 7.03 | 0.85 | 13.17 | 0.64 | 45 | 29 | 1.6 | 757 | 5.55 | 3.82 | 1.68 | CC1=C2C(C(N(CCCCCCCC)C2=O)=O)=C(C3=CC4=C(C(SC(C)=C5)=C5[Si]4(CC(CC)CCCC)CC(CC)CCCC)S3)[Se]1
331 | P(PTQD-Th) | S135 | 5.54 | 5.48 | 0.92 | 10.76 | 0.56 | 37.2 | 19.4 | 1.92 | 701 | 5.73 | 3.76 | 1.84 | CC1=CC=C(S1)C(S2)=CC3=C2C(N=C(C(N(CC(CCCCCCCCCC)CCCCCCCC)C4=O)=O)C4=N5)=C5C6=C3C=C(C)S6
332 | P(PTQD-2Th) | S135 | 5.67 | 5.58 | 0.8 | 11.82 | 0.6 | 38.9 | 18.5 | 2.1 | 783 | 5.54 | 3.8 | 1.7 | CC1=CC(C(C=C(C2=CC=C(C3=CC=C(C)S3)S2)S4)=C4C5=C6N=C7C(C(N(CC(CCCCCCCCCC)CCCCCCCC)C7=O)=O)=N5)=C6S1
333 | PPDT1 | S136 | 3.28 | 3.28 | 0.87 | 8.3 | 0.453 | 89.3 | 49.6 | 1.8 | 847 | 5.27 | 2.68 | 2 | CC1=CC(N(CC(CCCCCC)CCCC)C(C2=C3SC(C4=CC(C(OCC(CCCC)CC)=C(SC(C)=C5)C5=C6OCC(CCCC)CC)=C6S4)=C2)=O)=C3S1
334 | PPDT2 | S136 | 4.08 | 4.08 | 0.85 | 9.26 | 0.521 | 75.2 | 41.8 | 1.8 | 843 | 5.47 | 2.68 | 1.97 | CC1=CC(N(CC(CCCCCC)CCCC)C(C2=C3SC(C4=CC(C(CCC(CCCC)CC)=C(SC(C)=C5)C5=C6CCC(CCCC)CC)=C6S4)=C2)=O)=C3S1
335 | PPDT3 | S136 | 5.33 | 5.33 | 0.89 | 8.5 | 0.706 | 55.1 | 32.4 | 1.7 | 979 | 5.36 | 2.83 | 1.9 | CC1=CC(N(CC(CCCCCC)CCCC)C(C2=C3SC(C4=CC(C(C5=CC=C(CC(CC)CCCC)S5)=C(SC(C)=C6)C6=C7C8=CC=C(CC(CC)CCCC)S8)=C7S4)=C2)=O)=C3S1
336 | PPDT4 | S136 | 0.95 | 0.95 | 0.86 | 3.5 | 0.316 | 45.6 | 30.4 | 1.5 | 735 | 5.59 | 2.77 | 2.03 | CC1=CC(N(CC(CCCCCC)CCCC)C(C2=C3SC(C4=CC(CCCCCC)=C(C5=C(CCCCCC)C=C(C)S5)S4)=C2)=O)=C3S1
337 | PPDT5 | S136 | 2.57 | 2.57 | 0.75 | 8.47 | 0.405 | 30.5 | 12.7 | 2.4 | 819 | 5.39 | 2.87 | 1.82 | CC1=CC(N(CC(CCCCCC)CCCC)C(C2=C3SC(C4=CC5=C(C(SC(C)=C6)=C6[Si]5(CCCCCCCC)CCCCCCCC)S4)=C2)=O)=C3S1
338 | PSOxTT | S137 | 2.27 | 2.1 | 0.56 | 7.5 | 0.49 | 48.6 | 24.3 | 2 | 1006 | 5 | 3.27 | 1.73 | CC1=CC([Si]2(CCCCCCCC)CCCCCCCC)=C(S1)C3=C2C=C(S3)C4=CC(OCCCCCCCC)=C(C5=NC(SC(C6=C(OCCCCCCCC)C=C(C)S6)=N7)=C7S5)S4
339 | PSOTT | S137 | 4.18 | 4.1 | 0.62 | 10.2 | 0.65 | 35.7 | 15.5 | 2.3 | 974 | 5.1 | 3.31 | 1.79 | CC1=CC([Si]2(CCCCCCCC)CCCCCCCC)=C(S1)C3=C2C=C(S3)C4=CC(CCCCCCCC)=C(C5=NC(SC(C6=C(CCCCCCCC)C=C(C)S6)=N7)=C7S5)S4
340 | PSEHTT | S137 | 5.06 | 5 | 0.65 | 12.6 | 0.61 | 133.6 | 33.9 | 3.94 | 974 | 5.1 | 3.3 | 1.82 | CC1=CC([Si]2(C[C@H](CC)CCCC)C[C@H](CC)CCCC)=C(S1)C3=C2C=C(S3)C4=CC(C[C@@H](CCCC)CC)=C(C5=NC(SC(C6=C(CC(CCCC)CC)C=C(C)S6)=N7)=C7S5)S4
341 | PBDT-BDTP (P1) | S138 | 5.05 | 5.05 | 0.89 | 10.37 | 0.547 | 156.8 | 49 | 3.2 | 1445 | 5.53 | 2.68 | 1.98 | O=C(C1=C2SC(C3=CC(C(N(C[C@H](CCCCCCCCCC)CCCCCCCC)C4=C5SC(C6=CC7=C(C(OC[C@@H](CC)CCCC)=C(C=C(C)S8)C8=C7OC[C@@H](CCCC)CC)S6)=C4)=O)=C5S3)=C1)N(C[C@@H](CCCCCCCCCC)CCCCCCCC)C9=C2SC(C)=C9
342 | PS-BDTP (P2) | S138 | 6.76 | 6.76 | 0.91 | 9.96 | 0.745 | 180.1 | 62.1 | 2.9 | 1131 | 5.51 | 2.8 | 1.8 | O=C(C1=C2SC(C3=CC(C(N(C[C@H](CCCCCCCCCC)CCCCCCCC)C4=C5SC=C4C6=CC=C(C)[Se]6)=O)=C5S3)=C1)N(C[C@@H](CCCCCCCCCC)CCCCCCCC)C7=C2SC(C)=C7
343 | PDTPO-BDTO | S139 | 6.84 | 6.84 | 0.93 | 10.4 | 0.706 | 291.1 | 97.7 | 2.98 | 960 | 5.38 | 3.37 | 2.02 | CC1=CC(N(C[C@@H](CCCCCCCCCC)CCCCCCCC)C(C2=C3SC(C4=CC5=C(C(OC[C@H](CC)CCCC)=C(C=C(C)S6)C6=C5OC[C@@H](CCCC)CC)S4)=C2)=O)=C3S1
344 | PDTPO-BDTT | S139 | 6.84 | 6.84 | 0.96 | 10.1 | 0.705 | 188.5 | 75.4 | 2.5 | 1092 | 5.44 | 3.55 | 1.98 | CC1=CC(N(C[C@@H](CCCCCCCCCC)CCCCCCCC)C(C2=C3SC(C4=CC5=C(C(C6=CC=C(CC(CCCC)CC)S6)=C(C=C(C)S7)C7=C5C8=CC=C(C[C@@H](CCCC)CC)S8)S4)=C2)=O)=C3S1
345 | PThBDTP | S140 | 9.13 | 8.98 | 0.96 | 12.59 | 0.755 | 264 | 89.8 | 2.94 | 1083 | 5.52 | 2.74 | 1.86 | O=C(C1=C2SC(C3=CC(C(N(C[C@H](CCCCCCCCCC)CCCCCCCC)C4=C5SC=C4C6=CC=C(C)S6)=O)=C5S3)=C1)N(C[C@@H](CCCCCCCCCC)CCCCCCCC)C7=C2SC(C)=C7
346 | PFTTz | S141 | 2.64 | 2.64 | 0.91 | 7.2 | 0.4 | 93.6 | 36 | 2.6 | 613 | 5.58 | 3.55 | 2.17 | CC1=C2C(N=C(CCCCCCCC)S2)=C(C3=CC=C(C4=CC=C(C)C=C4C5(CCCCCC)CCCCCC)C5=C3)S1
347 | PCTTz | S141 | 0.71 | 0.71 | 0.76 | 2.27 | 0.41 | 111.8 | 43 | 2.6 | 628 | 5.46 | 3.56 | 2.11 | CC1=C2C(N=C(CCCCCCCC)S2)=C(C3=CC=C(C4=CC=C(C)C=C4N5C(CCCCCC)CCCCCC)C5=C3)S1
348 | PBTTz | S141 | 1.41 | 1.41 | 0.52 | 4.64 | 0.58 | 12 | 10 | 1.2 | 725 | 5.24 | 3.57 | 1.73 | CC1=C2C(N=C(CCCCCCCC)S2)=C(C3=CC4=C(C(OCC(CCCC)CC)=C(C=C(C)S5)C5=C4OCC(CC)CCCC)S3)S1
349 | PIFTBT6 | S142 | 0.97 | 0.97 | 0.98 | 3.25 | 0.31 | 63.5 | 26.3 | 2.42 | 916 | 5.49 | 3.46 | 1.97 | CC1=CC=C(C(C2(CCCCCC)CCCCCC)=C1)C3=C2C=C(C4=CC=C(C5=CC=C(C6=CC=C(C7=CC=C(C)S7)C8=NSN=C86)S5)C=C4C9(CCCCCC)CCCCCC)C9=C3
350 | PIFTBT10 | S142 | 2.44 | 2.44 | 1 | 6.1 | 0.4 | 21 | 7.8 | 2.65 | 1141 | 5.45 | 3.36 | 2 | CC1=CC=C(C(C2(CCCCCCCCCC)CCCCCCCCCC)=C1)C3=C2C=C(C4=CC=C(C5=CC=C(C6=CC=C(C7=CC=C(C)S7)C8=NSN=C86)S5)C=C4C9(CCCCCCCCCC)CCCCCCCCCC)C9=C3
351 | PIFDTQ10 | S142 | 3.04 | 3.04 | 1 | 7.57 | 0.4 | 45.9 | 22.5 | 2.03 | 1289 | 5.47 | 3.44 | 1.97 | CC1=CC=C(C(C2(CCCCCCCCCC)CCCCCCCCCC)=C1)C3=C2C=C(C4=CC=C(C5=CC=C(C6=CC=C(C7=CC=C(C)S7)C8=NC(C9=CC=CC=C9)C(C%10=CC=CC=C%10)N=C86)S5)C=C4C%11(CCCCCCCCCC)CCCCCCCCCC)C%11=C3
352 | P3FTBT6 | S142 | 4.5 | 4.5 | 1.04 | 10.3 | 0.42 | 24.9 | 14.2 | 1.75 | 1249 | 5.45 | 3.45 | 1.96 | CC1=CC=C(S1)C(C2=NSN=C23)=CC=C3C4=CC=C(C5=CC=C6C7=CC8=C(C=C7C(CCCCCC)(CCCCCC)C6=C5)C9=CC%10=C(C(C=CC(C%11=CC=C(C)C=C%11)=C%12)=C%12C%10(CCCCCC)CCCCCC)C=C9C8(CCCCCC)CCCCCC)S4
353 | PITBT | S143 | 5.92 | 5.92 | 0.94 | 12.51 | 0.502 | 25.6 | 12.6 | 2.03 | 640 | 5.48 | 3.66 | 1.82 | CC1=CC=C(C2=CC=C(C(SC(C3=CC=C(C)C4=NSN=C43)=C5)=C5C6(CC(CC)CCCC)CC(CCCC)CC)C6=C2)S1
354 | PITFBT | S143 | 9.14 | 9.14 | 0.9 | 15.36 | 0.659 | 43.6 | 27.8 | 1.57 | 658 | 5.5 | 3.68 | 1.8 | CC1=CC=C(C2=CC=C(C(SC(C3=C(F)C=C(C)C4=NSN=C43)=C5)=C5C6(CC(CC)CCCC)CC(CCCC)CC)C6=C2)S1
355 | HXS-1 | S144 | 5.4 | 5.4 | 0.81 | 9.8 | 0.69 | 51.4 | 16.6 | 3.1 | 861 | 5.21 | 3.35 | 1.95 | CC1=CC=C(S1)C(C2=NSN=C23)=C(OCCCCCCCC)C(OCCCCCCCC)=C3C4=CC=C(C5=CC(N(CCCCCCCC)C6=CC(C)=CC=C67)=C7C=C5)S4
356 | PCDTTPD | S145 | 1.82 | 1.82 | 1.07 | 4.72 | 0.36 | 24 | 13 | 1.8 | 860 | 5.71 | 3.74 | 2.05 | CC1=C([H])C=C(C(S2)=C3C(C(N(CCCCCCCC)C3=O)=O)=C2C4=CC([H])=C(C5=CC(N(C(CCCCCCCC)CCCCCCCC)C6=CC(C)=CC=C67)=C7C=C5)S4)S1
357 | PCDTTPD-ic | S145 | 0.14 | 0.14 | 1.01 | 0.56 | 0.25 | 24 | 18 | 1.3 | 1085 | 5.47 | 3.39 | 2.21 | CC1=C(CCCCCCCC)C=C(C(S2)=C3C(C(N(CCCCCCCC)C3=O)=O)=C2C4=CC(CCCCCCCC)=C(C5=CC(N(C(CCCCCCCC)CCCCCCCC)C6=CC(C)=CC=C67)=C7C=C5)S4)S1
358 | PCDTTPD-C6C8 | S145 | 0.13 | 0.13 | 1 | 0.35 | 0.39 | 10 | 6 | 1.7 | 973 | 5.5 | 3.5 | 2.06 | CC1=C([H])C=C(C(S2)=C3C(C(N(CC(CCCCCCCC)CCCCCC)C3=O)=O)=C2C4=CC([H])=C(C5=CC(N(C(CCCCCCCC)CCCCCCCC)C6=CC(C)=CC=C67)=C7C=C5)S4)S1
359 | PCTTPD | S146 | 1.14 | 1.14 | 0.94 | 2.7 | 0.45 | 36.2 | 20 | 1.81 | 973 | 5.72 | 3.69 | 2.03 | CC1=CC=C(C(S2)=C3C(C(N(CC(CCCCCCCC)CCCCCC)C3=O)=O)=C2C4=CC=C(C5=CC(N(C(CCCCCCCC)CCCCCCCC)C6=CC(C)=CC=C67)=C7C=C5)S4)S1
360 | PCTTTPD | S146 | 1.25 | 1.25 | 0.9 | 3.86 | 0.36 | 40.9 | 12.5 | 3.27 | 1085 | 5.67 | 3.65 | 2.02 | CC1=CC=C(C(C=C2)=C(N3C(CCCCCCCC)CCCCCCCC)C=C2C4=CC5=C(C=C(C6=C(C(N(CC(CCCCCCCC)CCCCCC)C7=O)=O)C7=C(C8=CC9=C(C=C(C)S9)S8)S6)S5)S4)C3=C1
361 | PCBTTPD | S146 | 3.42 | 3.42 | 0.86 | 7.79 | 0.51 | 65.2 | 20.2 | 3.23 | 1137 | 5.57 | 3.66 | 1.91 | CC1=CC=C(C(C=C2)=C(N3C(CCCCCCCC)CCCCCCCC)C=C2C4=CC=C(C5=CC=C(C6=C(C(N(CC(CCCCCCCC)CCCCCC)C7=O)=O)C7=C(C8=CC=C(C9=CC=C(C)S9)S8)S6)S5)S4)C3=C1
362 | PTTDBC-PhQC8 | S147 | 2.63 | 2.63 | 0.88 | 7.13 | 0.42 | 8.6 | 5.5 | 1.56 | 1308 | 5.31 | 3.42 | 1.89 | CC1=C2C(N=C(C3=CC(OCC(CCCC)CC)=CC=C3)C(C4=CC=CC(OCC(CCCC)CC)=C4)=N2)=C(C5=CSC6=C5C(C=C(CCCCCC)S7)=C7C8=CC9=C(C=C86)N(CCCCCC)C(C9=C%10)=CC%11=C%10C(SC(CCCCCC)=C%12)=C%12C%13=C%11SC(C)=C%13)C=C1
363 | PTTDBC-BTC12 | S147 | 4.5 | 4.5 | 0.93 | 8.78 | 0.55 | 29.1 | 14.6 | 2 | 1274 | 5.35 | 3.41 | 1.94 | CC1=C(OCCCCCCCCCCCC)C(OCCCCCCCCCCCC)=C(C2=CSC3=C2C(C=C(CCCCCC)S4)=C4C5=CC6=C(C=C53)N(CCCCCC)C(C6=C7)=CC8=C7C(SC(CCCCCC)=C9)=C9C%10=C8SC(C)=C%10)C%11=NSN=C1%11
364 | PC1 | S148 | 2.45 | 2.45 | 0.88 | 5.77 | 0.441 | 16.8 | 13.8 | 1.2 | 1118 | 5.41 | 3.67 | 1.9 | CC1=CC(C2(CCCCCC)CCCCCC)=C(C=C1)C3=C2C=C(C(C=C4C(C5=CC=C(C6=CC=C(C7=CC=C(C8=CC=C(C)S8)C9=NSN=C97)S6)C=C5C4(CCCCCC)CCCCCC)=C%10)=C%10N%11CC(CC)CCCC)C%11=C3
365 | PC2 | S148 | 7.26 | 7.26 | 0.94 | 12.84 | 0.587 | 44.8 | 23.3 | 1.9 | 1178 | 5.43 | 3.56 | 2.01 | CC1=CC(C2(CCCCCC)CCCCCC)=C(C=C1)C3=C2C=C(C(C=C4C(C5=CC=C(C6=CC=C(C7=C(OCCCC)C(OCCCC)=C(C8=CC=C(C)S8)C9=NSN=C97)S6)C=C5C4(CCCCCC)CCCCCC)=C%10)=C%10N%11CC)C%11=C3
366 | PC3 | S148 | 6.68 | 6.68 | 0.93 | 11.18 | 0.633 | 23.1 | 14.7 | 1.6 | 1262 | 5.44 | 3.65 | 1.97 | CC1=CC(C2(CCCCCC)CCCCCC)=C(C=C1)C3=C2C=C(C(C=C4C(C5=CC=C(C6=CC=C(C7=C(OCCCC)C(OCCCC)=C(C8=CC=C(C)S8)C9=NSN=C97)S6)C=C5C4(CCCCCC)CCCCCC)=C%10)=C%10N%11CC(CC)CCCC)C%11=C3
367 | HD-PDFC-DTBT | S149 | 7.39 | 7.39 | 0.93 | 14.11 | 0.563 | 98.1 | 38.3 | 2.56 | 1010 | 5.32 | 3.3 | 1.96 | CC1=C(F)C=C(C2=CC(F)=C(C3=CC=C(C4=C(OCCCCCCCC)C(OCCCCCCCC)=C(C5=CC=C(C)S5)C6=NSN=C64)S3)C=C2N7CC(CCCCCC)CCCCCCCC)C7=C1
368 | PAn-BTBT (P1) | S150 | 2.23 | 2.23 | 0.96 | 4.4 | 0.53 | 185 | 57 | 3.24 | 1425 | 5.4 | 3.28 | 2.12 | CC(C=C1)=CC=C1C2=C3C=C(OCCCCCCCC)C(OCCCCCCCC)=CC3=C(C4=CC=C(C5=CC=C(C6=C(OCCCCCCCC)C(OCCCCCCCC)=C(C7=CC=C(C)S7)C8=NSN=C86)S5)C=C4)C9=C2C=C(OCCCCCCCC)C(OCCCCCCCC)=C9
369 | PAn-BTBT (P2) | S150 | 1.42 | 1.42 | 0.89 | 3 | 0.53 | 152 | 75 | 2.03 | 1571 | 5.3 | 3.19 | 2.11 | CC(C=C1)=CC=C1C2=C3C=C(OCCCCCCCC)C(OCCCCCCCC)=CC3=C(C4=CC=C(C5=CC=C(C6=C(N=C(C7=CC(OCCCCCCCC)=CC=C7)C(C8=CC=CC(OCCCCCCCC)=C8)=N9)C9=C(C%10=CC=C(C)S%10)C=C6)S5)C=C4)C%11=C2C=C(OCCCCCCCC)C(OCCCCCCCC)=C%11
370 | PTP27-DBT | S151 | 3.5 | 3.5 | 0.82 | 10.2 | 0.41 | 14 | 7 | 2 | 1129 | 5.4 | 2.91 | 1.85 | CC1=CC=C(C(C=C(C2=CC=C(C3=C(OCCCCCCCC)C(OCCCCCCCC)=C(C4=CC=C(C)S4)C5=NSN=C35)S2)C=C6)=C6C7=C(C(OCC(CCCC)CC)=O)SC(C(OCC(CCCC)CC)=O)=C78)C8=C1
371 | PTP36-DBT | S151 | 0.9 | 0.9 | 0.79 | 4.4 | 0.268 | 14 | 7 | 2 | 1129 | 5.7 | 3.18 | 1.85 | CC1=CC=C(C(C=CC(C2=CC=C(C3=C(OCCCCCCCC)C(OCCCCCCCC)=C(C4=CC=C(C)S4)C5=NSN=C35)S2)=C6)=C6C7=C(C(OCC(CCCC)CC)=O)SC(C(OCC(CCCC)CC)=O)=C78)C8=C1
372 | PPhIBDT-C12 (P2) | S152 | 1.5 | 1.46 | 0.8 | 3.43 | 0.547 | 28.9 | 8.5 | 3.4 | 1008 | 5.36 | 3.02 | 2.1 | CC1=CC=C(C2=C(C(N(CC(CC)CCCC)C3=O)=O)C3=C(C4=CC=C(C5=CC(C(OCCCCCCCCCCCC)=C(SC(C)=C6)C6=C7OCCCCCCCCCCCC)=C7S5)S4)C=C2)S1
373 | PPhIBDT-ThEH (P3) | S152 | 3.7 | 3.65 | 0.89 | 7.01 | 0.586 | 43.4 | 15.5 | 2.8 | 1027 | 5.57 | 3.07 | 2.07 | CC1=CC=C(C2=C(C(N(CC(CC)CCCC)C3=O)=O)C3=C(C4=CC=C(C5=CC(C(C6=CC=C(CC(CCCC)CC)S6)=C(SC(C)=C7)C7=C8C9=CC=C(CC(CCCC)CC)S9)=C8S5)S4)C=C2)S1
374 | PBEHTT | S153 | 2.05 | 2.03 | 0.71 | 5.85 | 0.49 | 48.9 | 25.9 | 1.89 | 963 | 5.42 | 3.22 | 2.22 | CC(S1)=CC(CC(CCCC)CC)=C1C2=NC(S3)=C(S2)N=C3C4=C(C[C@@H](CCCC)CC)C=C(C5=CC([Si](CC(CCCC)CC)(CC(CC)CCCC)C6=C7C=CC(C)=C6)=C7C=C5)S4
375 | PTTEHV | S153 | 1.19 | 1.03 | 0.53 | 5.02 | 0.39 | 4.2 | 2.5 | 1.65 | 584 | 5.4 | 3.53 | 1.8 | CC(S1)=CC(CC(CCCC)CC)=C1C2=NC(S3)=C(S2)N=C3C4=C(C[C@@H](CCCC)CC)C=C(/C=C/C)S4
376 | PCEHTT | S153 | 0.87 | 0.86 | 0.69 | 5 | 0.25 | 4.5 | 2.8 | 1.62 | 962 | 5.32 | 3.44 | 1.84 | CC(S1)=CC(CC(CCCC)CC)=C1C2=NC(S3)=C(S2)N=C3C4=C(C[C@@H](CCCC)CC)C=C(C5=CC(N(C(CC(CC)CCCC)CC(CCCC)CC)C6=C7C=CC(C)=C6)=C7C=C5)S4
377 | PBTOTT | S153 | 1.03 | 0.99 | 0.75 | 5.3 | 0.25 | 284.6 | 103 | 2.76 | 946 | 5.16 | 3.34 | 1.82 | CC(S1)=CC(CCCCCCCC)=C1C2=NC(S3)=C(S2)N=C3C4=C(CCCCCCCC)C=C(C5=C(CCCCCCCC)C=C(C6=CC(CCCCCCCC)=C(C)S6)S5)S4
378 | PCPEHTT | S153 | 2.41 | 2.4 | 0.73 | 9.68 | 0.34 | 11.7 | 8 | 1.46 | 958 | 5.01 | 3.3 | 1.85 | CC(S1)=CC(CC(CC)CCCC)=C1C2=NC(S3)=C(S2)N=C3C4=C(C[C@@H](CC)CCCC)C=C(C5=CC6=C(C(SC(C)=C7)=C7C6(C[C@H](CC)CCCC)CC(CC)CCCC)S5)S4
379 | PBTOxTT | S153 | 0.94 | 0.91 | 0.53 | 5.54 | 0.31 | 150.8 | 56.6 | 2.66 | 978 | 4.91 | 2.77 | 1.8 | CC(S1)=CC(OCCCCCCCC)=C1C2=NC(S3)=C(S2)N=C3C4=C(OCCCCCCCC)C=C(C5=C(CCCCCCCC)C=C(C6=CC(CCCCCCCC)=C(C)S6)S5)S4
380 | PPEHTT | S153 | 0.82 | 0.8 | 0.5 | 4.41 | 0.36 | 13.5 | 8.4 | 1.6 | 959 | 4.91 | 3.18 | 1.73 | CC(S1)=CC(CC(CCCC)CC)=C1C2=NC(S3)=C(S2)N=C3C4=C(C[C@@H](CCCC)CC)C=C(S4)C5=CC6=C(C(SC(C)=C7)=C7N6CC(CCCCCCCC)CCCCCC)S5
381 | PDEHTT | S153 | 5.71 | 5.6 | 0.74 | 10.8 | 0.7 | 44.5 | 19.7 | 2.26 | 1115 | 5.65 | 3.68 | 1.97 | CC(S1)=CC(CC(CCCC)CC)=C1C2=NC(S3)=C(S2)N=C3C4=C(C[C@@H](CCCC)CC)C=C(S4)C5=CC6=C(OC[C@@H](CCCCCC)CCCC)C7=C(C=C(C)S7)C(OCC(CCCCCC)CCCC)=C6S5
382 | POAPPO-BDT (Pa) | S154 | 4.54 | 4.54 | 0.92 | 8.19 | 0.602 | 76.1 | 31.7 | 2.4 | 1321 | 5.41 | 3.28 | 2.13 | CC(S1)=CC=C1C2=CC(N3C[C@@H](CCCC)CCCCCC)=C(C(C(N(CC(CCCC)CCCCCC)C4=O)=CC(C5=CC=C(S5)C6=CC7=C(OC[C@@H](CCCCCC)CCCC)C8=C(C=C(C)S8)C(OCC(CCCCCC)CCCC)=C7S6)=C9)=C9C3=O)C4=C2
383 | POAPPO-BDT (Pb) | S154 | 0.46 | 0.46 | 0.66 | 1.51 | 0.462 | 52.3 | 24.9 | 2.1 | 1321 | 5.34 | 3.15 | 2.19 | CC(S1)=CC=C1C2=CC3=C(C(C(N(CC(CCCC)CCCCCC)C4=O)=CC(C5=CC=C(S5)C6=CC7=C(OC[C@@H](CCCCCC)CCCC)C8=C(C=C(C)S8)C(OCC(CCCCCC)CCCC)=C7S6)=C9)=C9C(OCC(CCCCCC)CCCC)=N3)C4=C2
384 | POAPPO-BDT (Pc) | S154 | 2.15 | 2.15 | 0.66 | 5.46 | 0.596 | 45.2 | 22.6 | 2 | 1321 | 5.3 | 3.09 | 2.21 | CC(S1)=CC=C1C2=CC3=C(C(C(N=C4OCC(CCCCCC)CCCC)=CC(C5=CC=C(S5)C6=CC7=C(OC[C@@H](CCCCCC)CCCC)C8=C(C=C(C)S8)C(OCC(CCCCCC)CCCC)=C7S6)=C9)=C9C(OCC(CCCCCC)CCCC)=N3)C4=C2
385 | PBDTTPD | S155 | 7.1 | 7.1 | 0.93 | 10.89 | 0.7 | 48 | 20 | 2.4 | 737 | 5.56 | 3.75 | 1.8 | O=C1N(CCCCCCCC)C(C2=C(C)SC(C(S3)=CC4=C3C(OC[C@@H](CC)CCCC)=C5C(SC(C)=C5)=C4OCC(CC)CCCC)=C21)=O
386 | PNDTTPD (P1) | S156 | 4 | 4 | 0.69 | 11.54 | 0.5 | 90 | 30 | 3 | 914 | 5.3 | 3.5 | 1.8 | O=C1N(C(CCCCCCCC)CCCCCCCC)C(C2=C(C)SC(C3=CC4=C(OC[C@@H](CC)CCCC)C5=CC(SC(C)=C6)=C6C(OC[C@@H](CC)CCCC)=C5C=C4S3)=C21)=O
387 | PBDTTPD (P2) | S156 | 3.4 | 3.4 | 0.78 | 8.37 | 0.52 | 170 | 70 | 2.4 | 864 | 5.47 | 3.59 | 1.88 | O=C1N(C(CCCCCCCC)CCCCCCCC)C(C2=C(C)SC(C3=CC4=C(OC[C@@H](CC)CCCC)C(SC(C)=C5)=C5C(OCC(CC)CCCC)=C4S3)=C21)=O
388 | PBDTTPD | S157 | 4.2 | 4.2 | 0.87 | 9.1 | 0.538 | 75.9 | 33 | 2.3 | 737 | 5.43 | 3.4 | 1.82 | O=C1N(CCCCCCCC)C(C2=C(C)SC(C(S3)=CC4=C3C(OC[C@@H](CC)CCCC)=C5C(SC(C)=C5)=C4OCC(CC)CCCC)=C21)=O
389 | PBDTT-LTPD | S158 | 7.59 | 7.59 | 1 | 14.32 | 0.52 | 36.2 | 15.6 | 2.32 | 1383 | 5.62 | 3.43 | 2.04 | CC1=C(C(N(CCCCCCCC)C2=O)=O)C2=C(C(S3)=C(CCCCCC)C(CCCCCC)=C3C4=C(C(N(CCCCCCCC)C5=O)=O)C5=C(C6=CC(C(C7=CC=C(CC(CCCC)CC)S7)=C(SC(C)=C8)C8=C9C%10=CC=C(C[C@@H](CCCC)CC)S%10)=C9S6)S4)S1
390 | PTAC-TPD (P1) | S159 | 4.8 | 4.8 | 0.89 | 8.1 | 0.67 | 113.5 | 20.5 | 5.53 | 1574 | 5.35 | 3.51 | 1.9 | CC1=CC2=C(C(C(OCC(CCCCCCCCCC)CCCCCCCCCCCC)=NC(C=C3)=C4C5=C3C6=C7SC(C8=CC=C(C9=C(C(N(CC(CCCC)CC)C%10=O)=O)C%10=C(C%11=CC=C(C)S%11)S9)S8)=C6)=C4C%12=C2C=CC%13=C%12C5=C7C(OCC(CCCCCCCCCC)CCCCCCCCCCCC)=N%13)S1
391 | PBDT(F)TPD | S160 | 3 | 2.7 | 0.9 | 7.8 | 0.42 | 34.8 | 14.5 | 2.4 | 837 | 4.85 | 2.76 | 1.78 | O=C1N(CCCCCCCC)C(C2=C(C)SC(C(S3)=CC4=C3C(C5=CC=C(CC(CC)CCCC)O5)=C6C(SC(C)=C6)=C4C7=CC=C(C[C@H](CCCC)CC)O7)=C21)=O
392 | PBDT(T)TPD | S160 | 6.5 | 6.1 | 1 | 11.1 | 0.58 | 51.4 | 16.4 | 3.1 | 869 | 5.01 | 2.76 | 1.88 | O=C1N(CCCCCCCC)C(C2=C(C)SC(C(S3)=CC4=C3C(C5=CC=C(CC(CC)CCCC)S5)=C6C(SC(C)=C6)=C4C7=CC=C(C[C@H](CCCC)CC)S7)=C21)=O
393 | PBDT(S)TPD | S160 | 4.7 | 4.3 | 0.98 | 8.7 | 0.48 | 40.1 | 12.7 | 3.2 | 965 | 4.98 | 2.76 | 1.85 | O=C1N(CCCCCCCC)C(C2=C(C)SC(C(S3)=CC4=C3C(C5=CC=C(CC(CC)CCCC)[Se]5)=C6C(SC(C)=C6)=C4C7=CC=C(C[C@H](CCCC)CC)[Se]7)=C21)=O
394 | PBDT-TZNT (P1) | S161 | 3.35 | 3.35 | 0.88 | 7.42 | 0.51 | 122.3 | 48.9 | 2.5 | 1315 | 5.21 | 3.31 | 1.9 | CC1=CC2=C(C3=CC=C(CC(CCCC)CCCCCC)S3)C(S4)=C(C(C5=CC=C(CC(CCCC)CCCCCC)S5)=C2S1)C=C4C6=CC=C(S6)C7=CC8=C(C=C(C9=CC=C(C)S9)C%10=NN(CCCCCCCC)N=C%108)C%11=NN(CCCCCCCC)N=C7%11
395 | PBDT-TZNT (P2) | S161 | 7.11 | 7.11 | 0.92 | 11.71 | 0.65 | 116.2 | 74.5 | 1.56 | 1539 | 5.23 | 3.3 | 1.93 | CC1=CC2=C(C3=CC(CCCCCCCCCC)=C(CCCCCCCCCC)S3)C(S4)=C(C(C5=CC(CCCCCCCCCC)=C(CCCCCCCCCC)S5)=C2S1)C=C4C6=CC=C(S6)C7=CC8=C(C=C(C9=CC=C(C)S9)C%10=NN(CCCCCCCC)N=C%108)C%11=NN(CCCCCCCC)N=C7%11
396 | PBDT-TZNT (P3) | S161 | 1.5 | 1.5 | 0.84 | 3.59 | 0.49 | 101.1 | 53.8 | 1.88 | 1539 | 5.21 | 3.31 | 1.9 | CC1=CC2=C(C3=C(CCCCCCCCCC)C=C(CCCCCCCCCC)S3)C(S4)=C(C(C5=C(CCCCCCCCCC)C=C(CCCCCCCCCC)S5)=C2S1)C=C4C6=CC=C(S6)C7=CC8=C(C=C(C9=CC=C(C)S9)C%10=NN(CCCCCCCC)N=C%108)C%11=NN(CCCCCCCC)N=C7%11
397 | PBDTFBZO | S162 | 6.25 | 6.25 | 0.91 | 11.81 | 0.582 | 106.3 | 48.3 | 2.2 | 1036 | 5.38 | 3.28 | 1.83 | CC1=CC=C(C2=CC=C(C3=CC=C(C4=CC(C(SC[C@H](CCCCCC)CCCC)=C(SC(C)=C5)C5=C6SCC(CCCCCC)CCCC)=C6S4)O3)C7=NN(CC(CCCCCC)CCCC)N=C27)O1
398 | PBDTFBZS | S162 | 7.74 | 7.74 | 0.88 | 12.36 | 0.712 | 75.2 | 39.6 | 1.9 | 1068 | 5.32 | 3.26 | 1.81 | CC1=CC=C(C2=CC=C(C3=CC=C(C4=CC(C(SC[C@H](CCCCCC)CCCC)=C(SC(C)=C5)C5=C6SCC(CCCCCC)CCCC)=C6S4)S3)C7=NN(CC(CCCCCC)CCCC)N=C27)S1
399 | FTAZ | S163 | 5.75 | 5.75 | 0.85 | 8.89 | 0.759 | 149 | 81 | 1.84 | 1068 | 5.45 | 3.45 | 2 | CC1=CC=C(C2=C(F)C(F)=C(C3=CC=C(C4=CC(C(CCC(CCCCCC)CCCC)=C(SC(C)=C5)C5=C6CCC(CCCCCC)CCCC)=C6S4)S3)C7=NN(CC(CCCCCC)CCCC)N=C27)S1
400 | PrzTAZ | S163 | 4.75 | 4.75 | 0.96 | 8.33 | 0.597 | 78.4 | 53 | 1.48 | 1034 | 5.66 | 3.73 | 1.93 | CC1=CC=C(C2=NN=C(C3=CC=C(C4=CC(C(CCC(CCCCCC)CCCC)=C(SC(C)=C5)C5=C6CCC(CCCCCC)CCCC)=C6S4)S3)C7=NN(CC(CCCCCC)CCCC)N=C27)S1
401 | PBnDT?PyCNTAZ | S163 | 7.52 | 7.52 | 0.965 | 10.92 | 0.714 | 200.9 | 82 | 2.45 | 1058 | 5.67 | 3.83 | 1.84 | CC1=CC=C(C2=C(C#N)N=C(C3=CC=C(C4=CC(C(CCC(CCCCCC)CCCC)=C(SC(C)=C5)C5=C6CCC(CCCCCC)CCCC)=C6S4)S3)C7=NN(CC(CCCCCC)CCCC)N=C27)S1
402 | CNTAZ | S163 | 5.53 | 5.53 | 1.03 | 8.97 | 0.599 | 173.3 | 75 | 2.31 | 1082 | 5.73 | 3.96 | 1.77 | CC1=CC=C(C2=C(C#N)C(C#N)=C(C3=CC=C(C4=CC(C(CCC(CCCCCC)CCCC)=C(SC(C)=C5)C5=C6CCC(CCCCCC)CCCC)=C6S4)S3)C7=NN(CC(CCCCCC)CCCC)N=C27)S1
403 | PTFBDT-BZS | S164 | 8.24 | 8.24 | 0.89 | 12.67 | 0.73 | 223.6 | 66.8 | 3.35 | 1333 | 5.5 | 3.69 | 1.81 | CC1=CC=C(C2=C(OCCCCCCCCCCCC)C(OCCCCCCCCCCCC)=C(C3=CC=C(C4=CC(C(C5=CC(F)=C(CC(CC)CCCC)C(F)=C5)=C(SC(C)=C6)C6=C7C8=CC(F)=C(CC(CCCC)CC)C(F)=C8)=C7S4)S3)C9=NSN=C29)S1
404 | PTFBDT-BZO | S164 | 5.67 | 5.67 | 0.96 | 9.24 | 0.64 | 255.1 | 67 | 3.81 | 1317 | 5.62 | 3.8 | 1.82 | CC1=CC=C(C2=C(OCCCCCCCCCCCC)C(OCCCCCCCCCCCC)=C(C3=CC=C(C4=CC(C(C5=CC(F)=C(CC(CC)CCCC)C(F)=C5)=C(SC(C)=C6)C6=C7C8=CC(F)=C(CC(CCCC)CC)C(F)=C8)=C7S4)S3)C9=NON=C29)S1
405 | PTZBIBDT | S165 | 8.63 | 8.63 | 0.87 | 13.5 | 0.74 | 56.7 | 22.5 | 2.52 | 1180 | 5.34 | 3.46 | 1.81 | CC1=CC=C(C2=C(C(N(CCCCCCCC)C3=O)=O)C3=C(C4=CC=C(C5=CC(C(C6=CC=C(CC(CC)CCCC)S6)=C(SC(C)=C7)C7=C8C9=CC=C(CC(CC)CCCC)S9)=C8S5)S4)C%10=NN(CCCCCCCC)N=C2%10)S1
406 | PV-BDTC1 | S166 | 3.25 | 3.15 | 0.93 | 5.9 | 0.594 | 91.9 | 31.7 | 2.9 | 1251 | 5.56 | 3.49 | 2.07 | CC1=CC=C(C(C2=C3SC(C(OCC(CCCCCC)CCCC)=O)=C2)=C4C(C=C(C(OCC(CCCCCC)CCCC)=O)S4)=C3C5=CC=C(C6=CC(C(OCC(CC)CCCC)=C(SC(C)=C7)C7=C8OCC(CCCC)CC)=C8S6)S5)S1
407 | PV-BDTC2 | S166 | 7.49 | 7.33 | 1.03 | 10.37 | 0.7 | 59.8 | 35.2 | 1.7 | 1383 | 5.67 | 3.58 | 2.09 | CC1=CC=C(C(C2=C3SC(C(OCC(CCCCCC)CCCC)=O)=C2)=C4C(C=C(C(OCC(CCCCCC)CCCC)=O)S4)=C3C5=CC=C(C6=CC(C(C7=CC=C(CC(CC)CCCC)S7)=C(SC(C)=C8)C8=C9C%10=CC=C(CC(CCCC)CC)S%10)=C9S6)S5)S1
408 | PBDTBDD (PM6) | S167 | 9.2 | 9.2 | 0.98 | 12.7 | 0.74 | 38.6 | 19.3 | 2 | 1248 | 5.45 | 3.65 | 1.8 | CC1=CC=C(C(S2)=C3C(C(C4=C(C[C@@H](CCCC)CC)SC(C[C@@H](CCCC)CC)=C4C3=O)=O)=C2C5=CC=C(C6=CC(C(C7=CC(CC(CC)CCCC)=C(F)S7)=C(SC(C)=C8)C8=C9C%10=CC(CC(CC)CCCC)=C(F)S%10)=C9S6)S5)S1
409 | PBDT-HBTA | S168 | 2.43 | 2.43 | 0.58 | 7.41 | 0.565 | 81.1 | 31.2 | 2.6 | 1224 | 5.13 | 3.16 | 1.88 | CC1=CC=C(C2=CC=C(C3=NN(CCCCCCCC)N=C32)C4=CC=C(C5=CC(C(C6=CC=C(CC(CCCCCCCC)CCCCCC)S6)=C(SC(C)=C7)C7=C8C9=CC=C(CC(CCCCCCCC)CCCCCC)S9)=C8S5)S4)S1
410 | PBDT-FBTA | S168 | 6 | 6 | 0.75 | 11.9 | 0.672 | 43.2 | 32 | 1.35 | 1260 | 5.26 | 3.08 | 1.91 | CC1=CC=C(C2=C(F)C(F)=C(C3=NN(CCCCCCCC)N=C32)C4=CC=C(C5=CC(C(C6=CC=C(CC(CCCCCCCC)CCCCCC)S6)=C(SC(C)=C7)C7=C8C9=CC=C(CC(CCCCCCCC)CCCCCC)S9)=C8S5)S4)S1
411 | PBDT(O)-T1 | S169 | 4.01 | 4 | 0.83 | 9.6 | 0.495 | 52.3 | 27.5 | 1.9 | 1244 | 5.31 | 3.45 | 1.74 | CC1=CC=C(C(S2)=C3C(C(C4=C(C[C@@H](CCCC)CC)SC(C[C@@H](CCCC)CC)=C4C3=O)=O)=C2C5=CC=C(C6=CC(C(C7=CC=C(SC[C@@H](CC)CCCC)O7)=C(SC(C)=C8)C8=C9C%10=CC=C(SCC(CCCC)CC)O%10)=C9S6)S5)S1
412 | PBDT(S)-T1 | S169 | 7.48 | 7.3 | 0.9 | 12.3 | 0.711 | 66.5 | 23.8 | 2.8 | 1276 | 5.52 | 3.56 | 1.81 | CC1=CC=C(C(S2)=C3C(C(C4=C(C[C@@H](CCCC)CC)SC(C[C@@H](CCCC)CC)=C4C3=O)=O)=C2C5=CC=C(C6=CC(C(C7=CC=C(SC[C@@H](CC)CCCC)S7)=C(SC(C)=C8)C8=C9C%10=CC=C(SCC(CCCC)CC)S%10)=C9S6)S5)S1
413 | PBDT(Se)-T1 | S169 | 8.52 | 8.4 | 0.92 | 13.1 | 0.721 | 82.4 | 39.2 | 2.1 | 1372 | 5.53 | 3.59 | 1.8 | CC1=CC=C(C(S2)=C3C(C(C4=C(C[C@@H](CCCC)CC)SC(C[C@@H](CCCC)CC)=C4C3=O)=O)=C2C5=CC=C(C6=CC(C(C7=CC=C(SC[C@@H](CC)CCCC)[Se]7)=C(SC(C)=C8)C8=C9C%10=CC=C(SCC(CCCC)CC)[Se]%10)=C9S6)S5)S1
414 | PBDT(S)-T1 | S170 | 7.4 | 7.4 | 0.89 | 12.3 | 0.676 | 77.5 | 48.4 | 1.6 | 1276 | 5.52 | 3.56 | 1.8 | CC1=CC=C(C(S2)=C3C(C(C4=C(C[C@@H](CCCC)CC)SC(C[C@@H](CCCC)CC)=C4C3=O)=O)=C2C5=CC=C(C6=CC(C(C7=CC=C(SC[C@@H](CC)CCCC)S7)=C(SC(C)=C8)C8=C9C%10=CC=C(SCC(CCCC)CC)S%10)=C9S6)S5)S1
415 | POBDT(S)-T1 | S170 | 9.2 | 9.2 | 0.98 | 12.9 | 0.722 | 66.5 | 23.8 | 2.8 | 1336 | 5.65 | 3.55 | 1.81 | CC1=CC=C(C(S2)=C3C(C(C4=C(C[C@@H](CCCC)CC)SC(C[C@@H](CCCC)CC)=C4C3=O)=O)=C2C5=CC=C(C6=CC(C(C7=CC(OC)=C(SC[C@@H](CC)CCCC)S7)=C(SC(C)=C8)C8=C9C%10=CC(OC)=C(SCC(CCCC)CC)S%10)=C9S6)S5)S1
416 | PBDT-O1 | S171 | 5.2 | 5.2 | 0.87 | 9.4 | 0.64 | 22 | 20 | 1.1 | 1196 | 5.51 | 3.52 | 1.82 | CC1=CC=C(C(S2)=C3C(C(C4=C(C[C@@H](CCCC)CC)OC(C[C@@H](CCCC)CC)=C4C3=O)=O)=C2C5=CC=C(C6=CC(C(C7=CC=C(CCCCCCCC)S7)=C(SC(C)=C8)C8=C9C%10=CC=C(CCCCCCCC)S%10)=C9S6)S5)S1
417 | PBDT-ST1 | S171 | 9 | 9 | 0.91 | 13.7 | 0.747 | 34.2 | 19 | 1.8 | 1212 | 5.53 | 3.57 | 1.81 | CC1=CC=C(C(S2)=C3C(C(C4=C(C[C@@H](CCCC)CC)SC(C[C@@H](CCCC)CC)=C4C3=O)=O)=C2C5=CC=C(C6=CC(C(C7=CC=C(CCCCCCCC)S7)=C(SC(C)=C8)C8=C9C%10=CC=C(CCCCCCCC)S%10)=C9S6)S5)S1
418 | PBDT-Se1 | S171 | 8.3 | 8.3 | 0.86 | 13.1 | 0.747 | 27.3 | 17.1 | 1.6 | 1260 | 5.46 | 3.53 | 1.8 | CC1=CC=C(C(S2)=C3C(C(C4=C(C[C@@H](CCCC)CC)[Se]C(C[C@@H](CCCC)CC)=C4C3=O)=O)=C2C5=CC=C(C6=CC(C(C7=CC=C(CCCCCCCC)S7)=C(SC(C)=C8)C8=C9C%10=CC=C(CCCCCCCC)S%10)=C9S6)S5)S1
419 | PDBT-T1 | S172 | 9.74 | 9.74 | 0.92 | 14.11 | 0.75 | 342 | 195.4 | 1.75 | 1324 | 5.4 | 3.4 | 1.85 | CC1=CC=C(C(S2)=C3C(C(C4=C(C[C@@H](CCCC)CC)SC(C[C@@H](CCCC)CC)=C4C3=O)=O)=C2C5=CC=C(C6=CC7=C(C8=C(C9=CC=C(CCCCCCCC)S9)C(SC%10=C%11SC(C)=C%10)=C%11C(C%12=CC=C(CCCCCCCC)S%12)=C8S7)S6)S5)S1
420 | PBT1-MP | S173 | 8.7 | 8.7 | 0.98 | 12.9 | 0.725 | 24.1 | 13.4 | 1.8 | 1388 | 5.49 | 3.46 | 1.86 | CC1=CC=C(C(S2)=C3C(C(C4=C(C[C@@H](CCCCCC)CCCCCCCC)SC(C[C@@H](CCCCCC)CCCCCCCC)=C4C3=O)=O)=C2C5=CC=C(C6=CC7=C(C8=CC=C(SCC(C)C)S8)C(SC(C)=C9)=C9C(C%10=CC=C(SCC(C)C)S%10)=C7S6)S5)S1
421 | PBT1-EH | S173 | 10.3 | 10.3 | 0.97 | 14.21 | 0.75 | 25.8 | 15.2 | 1.7 | 1388 | 5.43 | 3.43 | 1.84 | CC1=CC=C(C(S2)=C3C(C(C4=C(C[C@@H](CCCCCC)CCCC)SC(C[C@@H](CCCCCC)CCCC)=C4C3=O)=O)=C2C5=CC=C(C6=CC7=C(C8=CC=C(SC[C@@H](CC)CCCC)S8)C(SC(C)=C9)=C9C(C%10=CC=C(SCC(CC)CCCC)S%10)=C7S6)S5)S1
422 | PBT1-BO | S173 | 8.1 | 8.1 | 0.93 | 13.03 | 0.675 | 35.7 | 16.2 | 2.2 | 1388 | 5.4 | 3.41 | 1.81 | CC1=CC=C(C(S2)=C3C(C(C4=C(C[C@@H](CC)CCCC)SC(C[C@@H](CC)CCCC)=C4C3=O)=O)=C2C5=CC=C(C6=CC7=C(C8=CC=C(SC[C@H](CCCCCC)CCCC)S8)C(SC(C)=C9)=C9C(C%10=CC=C(SCC(CCCCCC)CCCC)S%10)=C7S6)S5)S1
423 | PIDT-SO | S174 | 2.31 | 2.31 | 0.97 | 6.96 | 0.34 | 133.2 | 72 | 1.85 | 1149 | 5.4 | 3.03 | 2.27 | CC1=CC(C(C2=CC=C(CCCCCC)C=C2)(C3=CC=C(CCCCCC)C=C3)C4=CC(C(SC(C5=CC6=C(C(C=CC(C)=C7)=C7S6(=O)=O)C=C5)=C8)=C8C9(C%10=CC=C(CCCCCC)C=C%10)C%11=CC=C(CCCCCC)C=C%11)=C9C=C4%12)=C%12S1
424 | PIDT-DHTSO | S174 | 3.81 | 3.81 | 0.95 | 8.2 | 0.48 | 73.1 | 45.4 | 1.61 | 1481 | 5.33 | 3.05 | 2.2 | CC1=CC(C(C2=CC=C(CCCCCC)C=C2)(C3=CC=C(CCCCCC)C=C3)C4=CC(C(SC(C5=CC(CCCCCC)=C(C6=CC7=C(C(C=CC(C8=C(CCCCCC)C=C(C)S8)=C9)=C9S7(=O)=O)C=C6)S5)=C%10)=C%10C%11(C%12=CC=C(CCCCCC)C=C%12)C%13=CC=C(CCCCCC)C=C%13)=C%11C=C4%14)=C%14S1
425 | PBDT-TPTI (P1) | S175 | 5.3 | 5.3 | 0.9 | 9.26 | 0.636 | 124.7 | 30.2 | 4.13 | 1245 | 5.45 | 2.68 | 2.03 | CC(S1)=CC2=C1C(OCC(CCCC)CC)=C3C(SC(C4=CC5=C(C6=CC(C(N(CC(CCCCCCCC)CCCCCC)C7=C8SC(C)=C7)=O)=C8C=C6C(N5CC(CCCCCCCC)CCCCCC)=O)S4)=C3)=C2OCC(CCCC)CC
426 | PSB-TPTI (P3) | S175 | 3.64 | 3.64 | 0.87 | 7.62 | 0.549 | 21.5 | 12.2 | 1.76 | 1217 | 5.33 | 2.72 | 1.85 | CC(S1)=CC2=C1C3=C(C(N2CC(CCCCCC)CCCCCCCC)=O)C=C(C(C(N4CC(CCCCCCCC)CCCCCC)=O)=C3)C5=C4C=C(S5)C6=CC7=C(C(SC(C)=C8)=C8[Si]7(CC(CCCC)CC)CC(CCCC)CC)S6
427 | PSB-TPTI (P4) | S175 | 3.48 | 3.48 | 0.8 | 10.31 | 0.422 | 20.5 | 11.8 | 1.74 | 992 | 5.34 | 2.69 | 1.86 | CC(S1)=CC2=C1C3=C(C(N2CC(CC)CCCC)=O)C=C(C(C(N4CC(CCCC)CC)=O)=C3)C5=C4C=C(S5)C6=CC7=C(C(SC(C)=C8)=C8[Si]7(CC(CCCC)CC)CC(CCCC)CC)S6
428 | PBDTTTP | S176 | 5.53 | 5.53 | 0.98 | 8.12 | 0.695 | 277.2 | 69.3 | 4 | 1469 | 5.43 | 2.6 | 2.11 | O=C(N1CC(CCCCCCCCCC)CCCCCCCC)C2=CC3=C(C(N(CC(CCCCCCCC)CCCCCCCCCC)C4=C3SC5=C4SC(C)=C5)=O)C=C2C6=C1C(SC(C7=CC8=C(OCC(CCCC)CC)C9=C(C=C(C)S9)C(OCC(CCCC)CC)=C8S7)=C%10)=C%10S6
429 | PSBT | S177 | 5.18 | 5.18 | 0.94 | 11.11 | 0.496 | 9.9 | 7.6 | 1.3 | 1375 | 5.4 | 3.59 | 1.81 | CC1=CC2=C(C(C=C(SC3=C4C=C5C(C(SC(C6=C(OCCCCCC)C(OCCCCCC)=C(C)C7=NSN=C76)=C8)=C8C5(C9=CC=C(CCCCCC)C=C9)C%10=CC=C(CCCCCC)C=C%10)=C3)C4=C%11)=C%11C2(C%12=CC=C(CCCCCC)C=C%12)C%13=CC=C(CCCCCC)C=C%13)S1
430 | PSBO | S177 | 3.29 | 3.29 | 0.96 | 8.6 | 0.401 | 13.9 | 7.7 | 1.8 | 1415 | 5.48 | 3.66 | 1.82 | CC1=CC2=C(C(C=C(SC3=C4C=C5C(C(SC(C6=C(OCCCCCCCC)C(OCCCCCCCC)=C(C)C7=NON=C76)=C8)=C8C5(C9=CC=C(CCCCCC)C=C9)C%10=CC=C(CCCCCC)C=C%10)=C3)C4=C%11)=C%11C2(C%12=CC=C(CCCCCC)C=C%12)C%13=CC=C(CCCCCC)C=C%13)S1
431 | PSDTBT | S177 | 3.52 | 3.52 | 0.9 | 9.5 | 0.413 | 9 | 5.3 | 1.7 | 1651 | 5.38 | 3.56 | 1.82 | CC1=CC2=C(C(C=C(SC3=C4C=C5C(C(SC(C6=CC=C(C7=C(OCCCCCCCCCC)C(OCCCCCCCCCC)=C(C8=CC=C(C)S8)C9=NSN=C97)S6)=C%10)=C%10C5(C%11=CC=C(CCCCCC)C=C%11)C%12=CC=C(CCCCCC)C=C%12)=C3)C4=C%13)=C%13C2(C%14=CC=C(CCCCCC)C=C%14)C%15=CC=C(CCCCCC)C=C%15)S1
432 | PThTITI | S178 | 5.53 | 5.53 | 0.96 | 8.28 | 0.698 | 289.4 | 106.4 | 2.72 | 1045 | 5.57 | 2.6 | 2 | CC(S1)=CC2=C1C3=C(C(N2CC(CCCCCCCC)CCCCCCCCCC)=O)C4=C(C(C(N(CC(CCCCCCCC)CCCCCCCCCC)C5=C6SC(C7=CC=C(C)S7)=C5)=O)=C6C=C4)C=C3
433 | PSeTITI | S178 | 6.17 | 6.17 | 0.94 | 9.35 | 0.705 | 318.8 | 88.8 | 3.59 | 1093 | 5.54 | 2.78 | 1.93 | CC(S1)=CC2=C1C3=C(C(N2CC(CCCCCCCC)CCCCCCCCCC)=O)C4=C(C(C(N(CC(CCCCCCCC)CCCCCCCCCC)C5=C6SC(C7=CC=C(C)[Se]7)=C5)=O)=C6C=C4)C=C3
434 | PThTD1 | S179 | 6.02 | 5.86 | 0.87 | 9.67 | 0.716 | 335.8 | 58.1 | 5.78 | 1057 | 5.36 | 2.56 | 1.82 | CC(S1)=CC2=C1C(SC3=C4SC5=C3C(N(CC(CCCCCCCC)CCCCCCCCCC)C6=C5SC(C7=CC=C(C)S7)=C6)=O)=C4C(N2CC(CCCCCCCC)CCCCCCCCCC)=O
435 | PThTD2 | S179 | 6.9 | 6.65 | 0.85 | 11.95 | 0.68 | 146.4 | 33.2 | 4.41 | 944 | 5.3 | 2.63 | 1.82 | CC(S1)=CC2=C1C(SC3=C4SC5=C3C(N(CC(CCCCCCCC)CCCCCC)C6=C5SC(C7=CC=C(C)S7)=C6)=O)=C4C(N2CC(CCCCCCCC)CCCCCC)=O
436 | PSeTD1 | S179 | 6.22 | 5.96 | 0.83 | 10.92 | 0.687 | 253.5 | 70.8 | 3.58 | 1105 | 5.34 | 2.7 | 1.75 | CC(S1)=CC2=C1C(SC3=C4SC5=C3C(N(CC(CCCCCCCC)CCCCCCCCCC)C6=C5SC(C7=CC=C(C)[Se]7)=C6)=O)=C4C(N2CC(CCCCCCCC)CCCCCCCCCC)=O
437 | PSeTD2 | S179 | 8.18 | 7.95 | 0.85 | 13.55 | 0.711 | 93.4 | 35.5 | 2.63 | 992 | 5.31 | 2.74 | 1.75 | CC(S1)=CC2=C1C(SC3=C4SC5=C3C(N(CC(CCCCCCCC)CCCCCC)C6=C5SC(C7=CC=C(C)[Se]7)=C6)=O)=C4C(N2CC(CCCCCCCC)CCCCCC)=O
438 | PzNDTT-TPD1 | S180 | 7.5 | 7.5 | 0.86 | 12.73 | 0.68 | 56.8 | 24.9 | 2.28 | 1532 | 5.55 | 3.52 | 1.94 | O=C1N(CC(CCCCCCCCCC)CCCCCCCC)C(C2=C(C3=C(CCCCCCCCCC)C=C(C4=CC5=C(C(C=C(C6=CC=C(CC(CCCC)CC)S6)C7=C8SC(C)=C7)=C8C=C5C9=CC=C(C[C@H](CCCC)CC)S9)S4)S3)SC(C%10=C(CCCCCCCCCC)C=C(C)S%10)=C21)=O
439 | PzNDTT-TPD2 | S180 | 3.68 | 3.68 | 0.88 | 6.09 | 0.69 | 32 | 24.6 | 1.3 | 1532 | 5.58 | 3.48 | 1.98 | CC(S1)=C(CCCCCCCCCC)C=C1C2=C(C(N(CC(CCCCCCCCCC)CCCCCCCC)C3=O)=O)C3=C(S2)C4=CC(CCCCCCCCCC)=C(C5=CC6=C(C(C=C(C7=CC=C(CC(CCCC)CC)S7)C8=C9SC(C)=C8)=C9C=C6C%10=CC=C(C[C@H](CCCC)CC)S%10)S5)S4
440 | PDTPO-IDTT | S181 | 5.47 | 5.4 | 0.94 | 9.14 | 0.64 | 41.8 | 23.9 | 1.75 | 1420 | 5.31 | 3.27 | 2.04 | CC1=CC(C(C2=CC=C(CCCCCC)C=C2)(C3=CC=C(CCCCCC)C=C3)C4=CC(C(SC(C5=CC6=C(C(SC(C)=C7)=C7N(CC(CCCCCCCCCC)CCCCCCCC)C6=O)S5)=C8)=C8C9(C%10=CC=C(CCCCCC)C=C%10)C%11=CC=C(CCCCCC)C=C%11)=C9C=C4%12)=C%12S1
441 | PDTPO-IDT | S181 | 7.33 | 7.17 | 0.97 | 10.55 | 0.71 | 68.9 | 30.2 | 2.28 | 1532 | 5.32 | 3.27 | 2.05 | CC1=CC(N(CC(CCCCCCCCCC)CCCCCCCC)C2=O)=C(S1)C3=C2C=C(C(S4)=CC5=C4C(C6(C7=CC=C(CCCCCC)C=C7)C8=CC=C(CCCCCC)C=C8)=C(S5)C9=C6C=C(C%10=C(C%11(C%12=CC=C(CCCCCC)C=C%12)C%13=CC=C(CCCCCC)C=C%13)C%14=C(C=C(C)S%14)S%10)C%11=C9)S3
442 | PIDT-OHBPz | S182 | 3.75 | 3.75 | 0.83 | 8 | 0.566 | 105.2 | 70.1 | 1.5 | 1437 | 5.27 | 3.31 | 1.69 | CC1=CC2=C(C3=CC(C(C4=CC=C(CCCCCC)C=C4)(C5=CC=C(CCCCCC)C=C5)C6=C7SC(C8=CC=C(C)C9=C8N=C%10C(C(C=C(CCCCCCCC)C=C%11)=C%11C%12=C%10C=C(CCCCCCCC)C=C%12)=N9)=C6)=C7C=C3C2(C%13=CC=C(CCCCCC)C=C%13)C%14=CC=C(CCCCCC)C=C%14)S1
443 | PIDT-OFBPz | S182 | 5.13 | 5.13 | 0.97 | 8.96 | 0.59 | 156.9 | 104.6 | 1.5 | 1473 | 5.45 | 3.56 | 1.75 | CC1=CC2=C(C3=CC(C(C4=CC=C(CCCCCC)C=C4)(C5=CC=C(CCCCCC)C=C5)C6=C7SC(C8=C(F)C(F)=C(C)C9=C8N=C%10C(C(C=C(CCCCCCCC)C=C%11)=C%11C%12=C%10C=C(CCCCCCCC)C=C%12)=N9)=C6)=C7C=C3C2(C%13=CC=C(CCCCCC)C=C%13)C%14=CC=C(CCCCCC)C=C%14)S1
444 | PIDT-OBPQ | S182 | 3.93 | 3.93 | 0.86 | 8.97 | 0.509 | 117 | 78 | 1.5 | 1438 | 5.3 | 3.58 | 1.56 | CC1=CC2=C(C3=CC(C(C4=CC=C(CCCCCC)C=C4)(C5=CC=C(CCCCCC)C=C5)C6=C7SC(C8=CN=C(C)C9=C8N=C%10C(C(C=C(CCCCCCCC)C=C%11)=C%11C%12=C%10C=C(CCCCCCCC)C=C%12)=N9)=C6)=C7C=C3C2(C%13=CC=C(CCCCCC)C=C%13)C%14=CC=C(CCCCCC)C=C%14)S1
445 | P-PDT-IID12OD | S183 | 5.06 | 4.46 | 0.8 | 9.99 | 0.63 | 37.3 | 26.8 | 1.39 | 1639 | 5.45 | 3.85 | 1.6 | CC1=CC2=C(C(C=CC3=C4C=CC5=C3SC(C6=C(CCCCCCCCCCCC)C=C(C7=CC=C(/C(C(N8CC(CCCCCCCCCC)CCCCCCCC)=O)=C9C(N(CC(CCCCCCCC)CCCCCCCCCC)C%10=C\9C=CC(C%11=CC(CCCCCCCCCCCC)=C(C)S%11)=C%10)=O)C8=C7)S6)=C5)=C4C=C2)S1
446 | P-PDT-IID12DT | S183 | 3.1 | 2.26 | 0.82 | 6.63 | 0.57 | 20.5 | 13.5 | 1.52 | 1751 | 5.45 | 3.85 | 1.6 | CC1=CC2=C(C(C=CC3=C4C=CC5=C3SC(C6=C(CCCCCCCCCCCC)C=C(C7=CC=C(/C(C(N8CC(CCCCCCCCCC)CCCCCCCCCCCC)=O)=C9C(N(CC(CCCCCCCCCCCC)CCCCCCCCCC)C%10=C\9C=CC(C%11=CC(CCCCCCCCCCCC)=C(C)S%11)=C%10)=O)C8=C7)S6)=C5)=C4C=C2)S1
447 | P-PDT-IIDBOBO | S183 | 5.28 | 5.18 | 0.82 | 10.7 | 0.6 | 106.1 | 56.9 | 1.87 | 1415 | 5.5 | 3.81 | 1.69 | CC1=CC2=C(C(C=CC3=C4C=CC5=C3SC(C6=C(CC(CCCC)CCCCCC)C=C(C7=CC=C(/C(C(N8CC(CCCC)CCCCCC)=O)=C9C(N(CC(CCCCCC)CCCC)C%10=C\9C=CC(C%11=CC(CC(CCCCCC)CCCC)=C(C)S%11)=C%10)=O)C8=C7)S6)=C5)=C4C=C2)S1
448 | P-PDT-IIDHDHD | S183 | 1.09 | 0.94 | 0.9 | 2.05 | 0.59 | 28.7 | 19 | 1.51 | 1639 | 5.51 | 3.86 | 1.65 | CC1=CC2=C(C(C=CC3=C4C=CC5=C3SC(C6=C(CC(CCCCCCCC)CCCCCC)C=C(C7=CC=C(/C(C(N8CC(CCCCCCCC)CCCCCC)=O)=C9C(N(CC(CCCCCC)CCCCCCCC)C%10=C\9C=CC(C%11=CC(CC(CCCCCC)CCCCCCCC)=C(C)S%11)=C%10)=O)C8=C7)S6)=C5)=C4C=C2)S1
449 | PTPTDP | S184 | 4.2 | 4.2 | 0.75 | 10.3 | 0.54 | 51.9 | 28.5 | 1.82 | 1539 | 5.25 | 3.6 | 1.4 | O=C(N(CC(CC)CCCC)C(C1=CC=C(C2=CC=C(C3=CC4=C(C(C=C(C(C5=CC=C(CCCCCC)C=C5)(C6=CC=C(CCCCCC)C=C6)C7=C8SC(C)=C7)C8=C9)=C9C4(C%10=CC=C(CCCCCC)C=C%10)C%11=CC=C(CCCCCC)C=C%11)S3)S2)S1)=C%12%13)C%12=C(C%14=CC=C(C)S%14)N(CC(CC)CCCC)C%13=O
450 | PBDT_TEH-TBTT_EHi (P1) | S185 | 6.7 | 6.48 | 0.6 | 17.77 | 0.631 | 33.4 | 7.9 | 4.21 | 1313 | 4.64 | 3.1 | 1.54 | CC(S1)=CC2=C1C(C3=CC=C(CC(CCCC)CC)S3)=C(C=C(C4=C5C(SC(CCCCCC)=C5)=C(C6=C(C(N(CC(CC)CCCC)C7=O)=O)C7=C(C8=C9C(C=C(CCCCCC)S9)=C(C)S8)S6)S4)S%10)C%10=C2C%11=CC=C(CC(CC)CCCC)S%11
451 | PBDT_TEH-TBTT_HDo (P2) | S185 | 4.45 | 4.37 | 0.6 | 15.21 | 0.486 | 22 | 5.5 | 3.98 | 1313 | 4.63 | 3.17 | 1.46 | CC(S1)=CC2=C1C(C3=CC=C(CC(CCCC)CC)S3)=C(C=C(C4=C5C(C=C(CCCCCC)S5)=C(C6=C(C(N(CC(CC)CCCC)C7=O)=O)C7=C(C8=C9C(SC(CCCCCC)=C9)=C(C)S8)S6)S4)S%10)C%10=C2C%11=CC=C(CC(CC)CCCC)S%11
452 | PBDT_TEH-TBT_HD (P3) | S185 | 7.5 | 7.32 | 0.633 | 18.15 | 0.652 | 22.9 | 6.1 | 3.77 | 1426 | 4.78 | 3.22 | 1.56 | CC(S1)=CC2=C1C(C3=CC=C(CC(CCCC)CC)S3)=C(C=C(C4=C5C(SC(CCCCCC)=C5)=C(C6=C(C(N(CC(CCCCCCCC)CCCCCC)C7=O)=O)C7=C(C8=C9C(C=C(CCCCCC)S9)=C(C)S8)S6)S4)S%10)C%10=C2C%11=CC=C(CC(CC)CCCC)S%11
453 | BFR2 | S186 | 3.91 | 3.74 | 0.89 | 7.25 | 0.606 | 66 | 30 | 2.2 | 926 | 5.2 | 3.61 | 1.59 | CC1=CC(C(C2=CC(CCCCCC)=C(CC(CC)CCCC)S2)=C(SC(C3=CC(F)=C(C)C4=NSN=C43)=C5)C5=C6C7=CC(CCCCCC)=C(CC(CCCC)CC)S7)=C6S1
454 | BFS3 | S186 | 5.92 | 5.67 | 0.9 | 10.82 | 0.608 | 74.8 | 34 | 2.2 | 1823 | 5.2 | 3.62 | 1.58 | CC(S1)=CC(C1=C2C3=CC(CCCCCC)=C(CC(CCCC)CC)S3)=C(C4=CC(CCCCCC)=C(CC(CCCC)CC)S4)C5=C2C=C(S5)C(C6=NSN=C67)=C(F)C=C7C8=CC9=C(C%10=CC(CCCCCC)=C(CC(CCCC)CC)S%10)C%11=C(C(C%12=CC(CCCCCC)=C(CC(CC)CCCC)S%12)=C9S8)C=C(C%13=CC(F)=C(C)C%14=NSN=C%14%13)S%11
455 | BFS4 | S186 | 7.16 | 7.02 | 0.9 | 13.19 | 0.603 | 73.6 | 32 | 2.3 | 1655 | 5.15 | 3.59 | 1.56 | CC(S1)=CC(C1=C2C3=CC=C(CC(CCCC)CC)S3)=C(C4=CC=C(CC(CCCC)CC)S4)C5=C2C=C(S5)C(C6=NSN=C67)=C(F)C=C7C8=CC9=C(C%10=CC(CCCCCC)=C(CC(CCCC)CC)S%10)C%11=C(C(C%12=CC(CCCCCC)=C(CC(CC)CCCC)S%12)=C9S8)C=C(C%13=CC(F)=C(C)C%14=NSN=C%14%13)S%11
456 | BFS4b | S186 | 7.8 | 7.38 | 0.9 | 14.2 | 0.611 | 128.8 | 46 | 2.8 | 1655 | 5.15 | 3.59 | 1.56 | CC(S1)=CC(C1=C2C3=CC=C(CC(CCCC)CC)S3)=C(C4=CC=C(CC(CCCC)CC)S4)C5=C2C=C(S5)C(C6=NSN=C67)=C(F)C=C7C8=CC9=C(C%10=CC(CCCCCC)=C(CC(CCCC)CC)S%10)C%11=C(C(C%12=CC(CCCCCC)=C(CC(CC)CCCC)S%12)=C9S8)C=C(C%13=CC(F)=C(C)C%14=NSN=C%14%13)S%11
457 | PBDTTT-E | S187 | 4.16 | 4.16 | 0.66 | 11.53 | 0.547 | 92.4 | 33 | 2.8 | 768 | 5.04 | 3.19 | 1.63 | O=C(OCC(CC)CCCC)C1=CC2=C(C)SC(C3=CC4=C(OCC(CCCC)CC)C(SC(C)=C5)=C5C(OCC(CCCC)CC)=C4S3)=C2S1
458 | PBDTTT-E-T | S187 | 6.21 | 6.21 | 0.68 | 14.59 | 0.626 | 71.4 | 21 | 3.4 | 900 | 5.09 | 3.22 | 1.58 | O=C(OCC(CC)CCCC)C1=CC2=C(C)SC(C3=CC4=C(C5=CC=C(CC(CCCC)CC)S5)C(SC(C)=C6)=C6C(C7=CC=C(CC(CC)CCCC)S7)=C4S3)=C2S1
459 | PBDTTT-C | S187 | 6.43 | 6.43 | 0.7 | 15.51 | 0.592 | 77.7 | 21 | 3.7 | 738 | 5.07 | 3.21 | 1.6 | O=C(C(CCCC)CC)C1=CC2=C(C)SC(C3=CC4=C(OCC(CCCC)CC)C(SC(C)=C5)=C5C(OCC(CCCC)CC)=C4S3)=C2S1
460 | PBDTTT-C-T | S187 | 7.59 | 7.59 | 0.74 | 17.48 | 0.587 | 64 | 20 | 3.2 | 870 | 5.11 | 3.25 | 1.58 | O=C([C@@H](CC)CCCC)C1=CC2=C(C)SC(C3=CC4=C(C5=CC=C(CC(CCCC)CC)S5)C(SC(C)=C6)=C6C(C7=CC=C(CC(CC)CCCC)S7)=C4S3)=C2S1
461 | PBDTBT (Z3) | S188 | 1.95 | 1.95 | 0.84 | 6.28 | 0.369 | 30.2 | 23.2 | 1.3 | 940 | 4.8 | 2.95 | 1.85 | CC(S1)=CC2=C1C(OCC(CCCC)CC)=C(C=C(C3=CC(CCCCCC)=C(C4=CC=C(C5=C(CCCCCC)C=C(C)S5)C6=NSN=C64)S3)S7)C7=C2OCC(CC)CCCC
462 | PBDTBT (Z4) | S188 | 1.28 | 1.28 | 0.4 | 5.27 | 0.606 | 23 | 19.2 | 1.2 | 972 | 5.2 | 3.65 | 1.55 | CC(S1)=CC2=C1C(OCC(CCCC)CC)=C(C=C(C3=CC(OCCCCCC)=C(C4=CC=C(C5=C(OCCCCCC)C=C(C)S5)C6=NSN=C64)S3)S7)C7=C2OCC(CC)CCCC
463 | PDST-BDD | S189 | 5.95 | 5.95 | 1 | 10.8 | 0.551 | 91.7 | 53 | 1.73 | 1396 | 5.52 | 3.69 | 1.83 | CC(S1)=CC=C1C2=C(C(C3=C(CC(CCCC)CC)SC(CC(CC)CCCC)=C3C4=O)=O)C4=C(S2)C5=CC=C(C6=CC7=C(C8=CC(SCCCC)=C(SCCCCCC)S8)C9=C(C=C(C)S9)C(C%10=CC(SCCCC)=C(SCCCCCC)S%10)=C7S6)S5
464 | PBDT-BDD | S189 | 6.67 | 6.67 | 0.86 | 10.68 | 0.723 | 13.6 | 11.5 | 1.18 | 1212 | 5.3 | 3.5 | 1.8 | CC(S1)=CC=C1C2=C(C(C3=C(CC(CCCC)CC)SC(CC(CC)CCCC)=C3C4=O)=O)C4=C(S2)C5=CC=C(C6=CC7=C(C8=CC=C(CC(CC)CCCC)S8)C9=C(C=C(C)S9)C(C%10=CC=C(CC(CCCC)CC)S%10)=C7S6)S5
465 | PDST-TT | S189 | 4.48 | 4.48 | 0.98 | 10.15 | 0.45 | 33.1 | 12 | 2.76 | 1102 | 5.5 | 3.87 | 1.63 | CC1=C2C(SC(C(OCC(CC)CCCC)=O)=C2F)=C(C3=CC4=C(C5=CC(SCCCC)=C(SCCCCCC)S5)C6=C(C=C(C)S6)C(C7=CC(SCCCC)=C(SCCCCCC)S7)=C4S3)S1
466 | PDST-DPP | S189 | 3.14 | 3.14 | 0.88 | 6.59 | 0.541 | 220.4 | 95 | 2.32 | 1537 | 5.47 | 4.01 | 1.46 | CC(S1)=CC2=C1C(C3=CC(SCCCC)=C(SCCCCCC)S3)=C(C=C(C4=CC=C(C(N(CC(CCCCCC)CCCCCCCC)C5=O)=C6C5=C(C7=CC=C(C)S7)N(CC(CCCCCCCC)CCCCCC)C6=O)S4)S8)C8=C2C9=CC(SCCCC)=C(SCCCCCC)S9
467 | PBT-S | S190 | 6.7 | 6.7 | 0.64 | 14.9 | 0.703 | 40.5 | 14.4 | 2.82 | 1296 | 5.01 | 2.98 | 1.66 | CC(S1)=CC2=C1C(C3=CC=C(SCC(CCCC)CC)S3)=C(C=C(C4=CC=C(C5=C6C(C=C(C(OCC(CCCCCCCCCC)CCCCCCCC)=O)S6)=C(C7=CC=C(C)S7)S5)S4)S8)C8=C2C9=CC=C(SCC(CCCC)CC)S9
468 | PBT-SO2-M | S190 | 1.82 | 1.82 | 0.81 | 5.95 | 0.379 | 48.5 | 14.2 | 3.41 | 1360 | 5.23 | 3.16 | 1.68 | CC(S1)=CC2=C1C(C3=CC=C(S(CC(CCCC)CC)(=O)=O)S3)=C(C=C(C4=CC=C(C5=C6C(C=C(C(OCC(CCCCCCCCCC)CCCCCCCC)=O)S6)=C(C7=CC=C(C)S7)S5)S4)S8)C8=C2C9=CC=C(S(CC(CCCC)CC)(=O)=O)S9
469 | PBT-SO2-H | S190 | 6.52 | 6.52 | 0.71 | 14.6 | 0.629 | 35.7 | 14.3 | 2.5 | 1360 | 5.16 | 3.14 | 1.64 | CC(S1)=CC2=C1C(C3=CC=C(S(CC(CCCC)CC)(=O)=O)S3)=C(C=C(C4=CC=C(C5=C6C(C=C(C(OCC(CCCCCCCCCC)CCCCCCCC)=O)S6)=C(C7=CC=C(C)S7)S5)S4)S8)C8=C2C9=CC=C(S(CC(CCCC)CC)(=O)=O)S9
470 | PBT-T | S191 | 5.56 | 5.45 | 0.6 | 13.7 | 0.677 | 128.8 | 44.1 | 2.92 | 1208 | 4.95 | 3.12 | 1.67 | CC1=CC2=C(S1)C(C3=CC=C(CC(CCCC)CC)S3)=C4C(SC(C5=CC=C(C6=C(C(F)=C(C(OCCC(CCCCCC)CCCCCCCC)=O)S7)C7=C(C8=CC=C(C)S8)S6)S5)=C4)=C2C9=CC=C(CC(CC)CCCC)S9
471 | PBT-OP | S191 | 7.5 | 7.41 | 0.78 | 13.4 | 0.718 | 74.7 | 30.6 | 2.44 | 1229 | 5.17 | 3.14 | 1.7 | CC1=CC2=C(S1)C(C3=CC=CC(OCC(CCCC)CC)=C3)=C4C(SC(C5=CC=C(C6=C(C(F)=C(C(OCCC(CCCCCC)CCCCCCCC)=O)S7)C7=C(C8=CC=C(C)S8)S6)S5)=C4)=C2C9=CC=CC(OCC(CC)CCCC)=C9
472 | PBDT-Tz-TPD (P1) | S192 | 0.27 | 0.27 | 0.82 | 1.05 | 0.32 | 110 | 26.3 | 3.8 | 927 | 5.65 | 3.84 | 1.81 | CC1=CC2=C(S1)C(C3=NC=C(CCCCCCCCCC)S3)=C4C(SC(C5=C(C(N(CCCCCCCC)C6=O)=O)C6=C(C)S5)=C4)=C2C7=NC=C(CCCCCCCCCC)S7
473 | PBDT-Tz-DPP (P2) | S192 | 1.63 | 1.63 | 0.44 | 7.6 | 0.49 | 76.4 | 17.3 | 4.4 | 1187 | 5.18 | 3.84 | 1.4 | CC1=CC2=C(S1)C(C3=NC=C(CCCCCCCCCC)S3)=C4C(SC(C5=CC=C(C6=C7C(C(N6CC(CC)CCCC)=O)=C(C8=CC=C(C)S8)N(CC(CC)CCCC)C7=O)S5)=C4)=C2C9=NC=C(CCCCCCCCCC)S9
474 | PBDT-Tz-TT (P3) | S192 | 2.3 | 2.3 | 0.44 | 9.5 | 0.55 | 133.8 | 25.7 | 5.2 | 1014 | 5.09 | 3.84 | 1.39 | CC1=CC2=C(S1)C(C3=NC=C(CCCCCCCCCC)S3)=C4C(SC(C5=C(SC(C(OCCCCCCCCCCCC)=O)=C6)C6=C(C)S5)=C4)=C2C7=NC=C(CCCCCCCCCC)S7
475 | PTTBDT-FTT | S193 | 7.71 | 7.39 | 0.77 | 14.7 | 0.68 | 61.5 | 25 | 2.46 | 1030 | 5.31 | 3.76 | 1.55 | O=C(OCC(CC)CCCC)C1=C(F)C2=C(C3=CC4=C(C(C5=CC(SC(CC(CC)CCCC)=C6)=C6S5)=C(C=C(C)S7)C7=C4C8=CC(SC(CC(CCCC)CC)=C9)=C9S8)S3)SC(C)=C2S1
476 | PBT-TVT | S194 | 8.13 | 8.13 | 0.81 | 16 | 0.627 | 121.9 | 19.5 | 6.25 | 1198 | 5.29 | 3.76 | 1.53 | O=C(OCC(CC)CCCC)C1=C(F)C2=C(C)SC(C3=CC4=C(C(C5=CC=C(/C=C/C6=CC=C(SCC(CC)CCCC)S6)S5)=C(C=C(C)S7)C7=C4C8=CC=C(/C=C/C9=CC=C(SC[C@H](CCCC)CC)S9)S8)S3)=C2S1
477 | PBDTBzT-DTffBT | S195 | 7.3 | 7.16 | 0.9 | 12.93 | 0.627 | 40.5 | 22 | 1.84 | 1377 | 5.47 | 3.73 | 1.74 | CC(S1)=CC2=C1C(C3=CC(C=C(CC(CCCC)CCCCCC)C=C4)=C4S3)=C(C=C(C5=C(CC(CC)CCCC)C=C(C6=C(F)C(F)=C(C7=CC(CC(CCCC)CC)=C(C)S7)C8=NSN=C86)S5)S9)C9=C2C%10=CC(C=C(CC(CCCC)CCCCCC)C=C%11)=C%11S%10
478 | PBDTT-DTffBT | S195 | 5.35 | 5.32 | 0.94 | 9.83 | 0.579 | 28.8 | 24 | 1.2 | 1164 | 5.36 | 3.6 | 1.76 | CC(S1)=CC2=C1C(C3=CC=C(CC(CC)CCCC)S3)=C(C=C(C4=C(CC(CC)CCCC)C=C(C5=C(F)C(F)=C(C6=CC(CC(CCCC)CC)=C(C)S6)C7=NSN=C75)S4)S8)C8=C2C9=CC=C(CC(CC)CCCC)S9
479 | PTOBDTDTBT | S196 | 6.21 | 6.13 | 0.8 | 11.94 | 0.651 | 154.8 | 72 | 2.15 | 1601 | 5.4 | 3.73 | 1.67 | CC(S1)=CC2=C1C(C3=CC=C(C4=CC(OCCCCCCCC)=C(OCCCCCCCC)C(OCCCCCCCC)=C4)S3)=C(C=C(C5=CC=C(C6=CC=C(C7=CC=C(C)S7)C8=NSN=C86)S5)S9)C9=C2C%10=CC=C(C%11=CC(OCCCCCCCC)=C(OCCCCCCCC)C(OCCCCCCCC)=C%11)S%10
480 | PQ1 | S197 | 1.08 | 1.08 | 1.01 | 2.12 | 0.507 | 61.1 | 34.7 | 1.76 | 1627 | 5.61 | 3.65 | 1.96 | CC(S1)=CC2=C1C(C3=CC(C4=CC=C(CCCCCCCCCCCC)S4)=C(C5=CC=C(CCCCCCCCCCCC)S5)S3)=C(C=C(C6=CC=C(C7=NN=C(C8=CC=C(C)S8)N=N7)S6)S9)C9=C2C%10=CC(C%11=CC=C(CCCCCCCCCCCC)S%11)=C(C%12=CC=C(CCCCCCCCCCCC)S%12)S%10
481 | PQ2 | S197 | 3.8 | 3.8 | 0.8 | 7.68 | 0.621 | 82.7 | 33.9 | 2.44 | 1629 | 5.28 | 3.31 | 1.97 | CC(S1)=CC2=C1C(C3=CC(C4=CC=C(CCCCCCCCCCCC)S4)=C(C5=CC=C(CCCCCCCCCCCC)S5)S3)=C(C=C(C6=CC=C(C7=CC=C(C8=CC=C(C)S8)S7)S6)S9)C9=C2C%10=CC(C%11=CC=C(CCCCCCCCCCCC)S%11)=C(C%12=CC=C(CCCCCCCCCCCC)S%12)S%10
482 | PQ3 | S197 | 1.09 | 1.09 | 0.78 | 2.67 | 0.524 | 68.9 | 48.2 | 1.43 | 1905 | 5.31 | 4.02 | 1.29 | CC(S1)=CC2=C1C(C3=CC(C4=CC=C(CCCCCCCCCCCC)S4)=C(C5=CC=C(CCCCCCCCCCCC)S5)S3)=C(C=C(C6=CC=C(C7=C8C(C(N7CC(CC)CCCC)=O)=C(C9=CC=C(C)S9)N(CC(CCCC)CC)C8=O)S6)S%10)C%10=C2C%11=CC(C%12=CC=C(CCCCCCCCCCCC)S%12)=C(C%13=CC=C(CCCCCCCCCCCC)S%13)S%11
483 | PQ4 | S197 | 2.83 | 2.83 | 0.94 | 6.17 | 0.488 | 51.6 | 32.6 | 1.58 | 1885 | 5.59 | 3.86 | 1.73 | CC(S1)=CC2=C1C(C3=CC(C4=CC=C(CCCCCCCCCCCC)S4)=C(C5=CC=C(CCCCCCCCCCCC)S5)S3)=C(C=C(C6=C(CCCCCC)C=C(C7=C(F)C(F)=C(C8=CC(CCCCCC)=C(C)S8)C9=NSN=C97)S6)S%10)C%10=C2C%11=CC(C%12=CC=C(CCCCCCCCCCCC)S%12)=C(C%13=CC=C(CCCCCCCCCCCC)S%13)S%11
484 | PBDT2FBT-T1 | S198 | 5.46 | 5.36 | 0.98 | 9.62 | 0.597 | 49.3 | 28.1 | 1.75 | 1277 | 5.47 | 3.58 | 1.75 | CC(S1)=CC2=C1C(C3=CC=C(CC(CCCCCC)CCCC)S3)=C(C=C(C4=C(CC(CC)CCCC)C=C(C5=C(F)C(F)=C(C6=CC(CC(CCCC)CC)=C(C)S6)C7=NSN=C75)S4)S8)C8=C2C9=CC=C(CC(CCCC)CCCCCC)S9
485 | PBDT2FBT-T2 | S198 | 5.22 | 5.11 | 0.9 | 10.6 | 0.547 | 48.6 | 42.8 | 1.13 | 1441 | 5.37 | 3.61 | 1.73 | CC(S1)=CC2=C1C(C3=CC=C(C4=CC=C(CC(CCCCCC)CCCC)S4)S3)=C(C=C(C5=C(CC(CC)CCCC)C=C(C6=C(F)C(F)=C(C7=CC(CC(CCCC)CC)=C(C)S7)C8=NSN=C86)S5)S9)C9=C2C%10=CC=C(C%11=CC=C(CC(CCCC)CCCCCC)S%11)S%10
486 | PBDT2FBT-T3 | S198 | 6.48 | 6.45 | 0.86 | 12.3 | 0.614 | 102.1 | 48.2 | 2.11 | 1605 | 5.31 | 3.62 | 1.7 | CC(S1)=CC2=C1C(C3=CC=C(C4=CC=C(C5=CC=C(CC(CCCCCC)CCCC)S5)S4)S3)=C(C=C(C6=C(CC(CC)CCCC)C=C(C7=C(F)C(F)=C(C8=CC(CC(CCCC)CC)=C(C)S8)C9=NSN=C97)S6)S%10)C%10=C2C%11=CC=C(C%12=CC=C(C%13=CC=C(CC(CCCC)CCCCCC)S%13)S%12)S%11
487 | PBDT2FBT-T4 | S198 | 2.17 | 2.15 | 0.84 | 6.35 | 0.405 | 109.5 | 33.8 | 3.24 | 1769 | 5.3 | 3.63 | 1.68 | CC(S1)=CC2=C1C(C3=CC=C(C4=CC=C(C5=CC=C(C6=CC=C(CC(CCCCCC)CCCC)S6)S5)S4)S3)=C(C=C(C7=C(CC(CC)CCCC)C=C(C8=C(F)C(F)=C(C9=CC(CC(CCCC)CC)=C(C)S9)C%10=NSN=C%108)S7)S%11)C%11=C2C%12=CC=C(C%13=CC=C(C%14=CC=C(C%15=CC=C(CC(CCCC)CCCCCC)S%15)S%14)S%13)S%12
488 | PTIPS-BDT-TT (P1) | S199 | 5.76 | 5.76 | 0.82 | 12.75 | 0.55 | 20.9 | 11 | 1.9 | 872 | 5.6 | 3.91 | 1.69 | CC1=CC2=C(C(C#C[Si](C(C)C)(C(C)C)C(C)C)=C(C=C(C3=C4C(C=C(C(OCC(CCCC)CC)=O)S4)=C(C)S3)S5)C5=C2C#C[Si](C(C)C)(C(C)C)C(C)C)S1
489 | PTIPS-BDT-TT (P3) | S199 | 4.11 | 4.11 | 0.79 | 9.47 | 0.55 | 18.7 | 11 | 1.7 | 890 | 5.6 | 3.89 | 1.71 | CC1=CC2=C(C(C#C[Si](C(C)C)(C(C)C)C(C)C)=C(C=C(C3=C4C(C(F)=C(C(OCC(CCCC)CC)=O)S4)=C(C)S3)S5)C5=C2C#C[Si](C(C)C)(C(C)C)C(C)C)S1
490 | PTIPS-BDT-TT (P2) | S199 | 3.16 | 3.16 | 0.78 | 8.38 | 0.48 | 41.8 | 19 | 2.2 | 842 | 5.61 | 3.94 | 1.67 | CC1=CC2=C(C(C#C[Si](C(C)C)(C(C)C)C(C)C)=C(C=C(C3=C4C(C=C(C(C(CC)CCCC)=O)S4)=C(C)S3)S5)C5=C2C#C[Si](C(C)C)(C(C)C)C(C)C)S1
491 | PBDTTT-S | S200 | 6.22 | 6.22 | 0.76 | 14.1 | 0.58 | 18 | 10 | 1.8 | 788 | 5.12 | 3.49 | 1.65 | CC1=C2C(C=C(S(=O)(CC(CC)CCCC)=O)S2)=C(C3=CC4=C(C(OCC(CC)CCCC)=C(C=C(C)S5)C5=C4OCC(CC)CCCC)S3)S1
492 | PTB2 | S201 | 5.1 | 5.1 | 0.58 | 14.1 | 0.624 | 23.2 | 16.8 | 1.38 | 768 | 4.94 | 3.22 | 1.59 | CC1=C2C(C=C(C(OCC(CC)CCCC)=O)S2)=C(C3=CC4=C(C(OCCCCCCCC)=C(C=C(C)S5)C5=C4OCCCCCCCC)S3)S1
493 | PTB7 | S201 | 7.4 | 7.4 | 0.74 | 14.5 | 0.69 | 97.5 | 46.4 | 2.1 | 786 | 5.15 | 3.31 | 1.68 | CC1=C(C(F)=C(C(OCC(CC)CCCC)=O)S2)C2=C(C3=CC4=C(OCC(CCCC)CC)C(SC(C)=C5)=C5C(OCC(CCCC)CC)=C4S3)S1
494 | PTBF2 | S201 | 3.2 | 3.2 | 0.68 | 11.1 | 0.422 | 26.7 | 11.2 | 2.38 | 804 | 5.41 | 3.6 | 1.75 | O=C(OCC(CC)CCCC)C1=CC2=C(C)SC(C3=C(F)C4=C(C(OCC(CC)CCCC)=C(C(F)=C(C)S5)C5=C4OCC(CC)CCCC)S3)=C2S1
495 | PBB3 | S201 | 2.04 | 2.04 | 0.63 | 6.37 | 0.51 | 181.3 | 91.1 | 1.99 | 1287 | 4.95 | 3.28 | 1.44 | O=C(OCC(CCCCCC)CCCC)C1=CC2=C(C3=CC4=C(C(OCC(CCCCCC)CCCC)=C(C=C(C)S5)C5=C4OCC(CCCCCC)CCCC)S3)SC(C6=C(SC(C(OCC(CCCCCC)CCCC)=O)=C7)C7=C(C)S6)=C2S1
496 | PBDT-CPDTO (P1) | S202 | 2.72 | 2.72 | 0.86 | 4.97 | 0.55 | 32.7 | 21.8 | 1.5 | 790 | 5.44 | 3.15 | 1.91 | CC1=C(C(SC(C(CCCCCCC)=O)=C2)=C2C3=O)C3=C(C4=CC5=C(C(OCC(CC)CCCC)=C(C=C(C)S6)C6=C5OCC(CC)CCCC)S4)S1
497 | PSB-CPDTO (P2) | S202 | 2.2 | 2.2 | 0.89 | 4.13 | 0.51 | 16.8 | 11.8 | 1.42 | 762 | 5.41 | 3.34 | 1.72 | CC1=C(C(SC(C(CCCCCCC)=O)=C2)=C2C3=O)C3=C(C4=CC5=C(C(SC(C)=C6)=C6[Si]5(CC(CC)CCCC)CC(CC)CCCC)S4)S1
498 | PCz-CPDTO (P3) | S202 | 0.13 | 0.13 | 0.74 | 0.43 | 0.35 | 87.2 | 24.6 | 3.54 | 749 | 5.79 | 3.04 | 2.32 | CC1=C(C(SC(C(CCCCCCC)=O)=C2)=C2C3=O)C3=C(C4=CC(N(C(CCCCCCCC)CCCCCCCC)C5=C6C=CC(C)=C5)=C6C=C4)S1
499 | PFL-CPDTO (P4) | S202 | 0.03 | 0.03 | 0.68 | 0.11 | 0.28 | 28.1 | 17.9 | 1.57 | 734 | 5.92 | 3.06 | 2.39 | CC1=C(C(SC(C(CCCCCCC)=O)=C2)=C2C3=O)C3=C(C4=CC(C(CCCCCCCC)(CCCCCCCC)C5=C6C=CC(C)=C5)=C6C=C4)S1
500 | PBnDT-DTBT | S203 | 5 | 4.7 | 0.87 | 10.03 | 0.573 | 70 | 41.2 | 1.7 | 1105 | 5.4 | 3.13 | 1.7 | CC1=CC2=C(C(CCC(CCCCCC)CCCC)=C(C=C(C3=C(CC(CC)CCCC)C=C(C4=CC=C(C5=CC(CC(CC)CCCC)=C(C)S5)C6=NSN=C64)S3)S7)C7=C2CCC(CCCCCC)CCCC)S1
501 | PBnDT-DTffBT | S203 | 7.2 | 6.9 | 0.91 | 12.91 | 0.612 | 87.9 | 33.8 | 2.6 | 1141 | 5.54 | 3.33 | 1.7 | CC1=CC2=C(C(CCC(CCCCCC)CCCC)=C(C=C(C3=C(CC(CC)CCCC)C=C(C4=C(F)C(F)=C(C5=CC(CC(CC)CCCC)=C(C)S5)C6=NSN=C64)S3)S7)C7=C2CCC(CCCCCC)CCCC)S1
502 | PBDT-DODTBT | S204 | 4.02 | 4.02 | 0.76 | 8.96 | 0.59 | 25.7 | 9.5 | 2.7 | 1028 | 5.17 | 3.61 | 1.64 | CC1=CC2=C(C(OCC(CC)CCCC)=C(C=C(C3=CC=C(C4=C(OCCCCCCCC)C(OCCCCCCCC)=C(C5=CC=C(C)S5)C6=NSN=C64)S3)S7)C7=C2OCC(CC)CCCC)S1
503 | PTG1 | S205 | 4.32 | 4.32 | 0.84 | 10.59 | 0.49 | 51.8 | 20.2 | 2.56 | 1048 | 5.56 | 3.63 | 2.03 | CC1=CC2=C(C(OCC(CC)CCCC)=C(C=C(C3=CC(/C=C/C4=C(CCCCCC)C=C(C5=CC=C(C6=CC(CCCCCC)=CS6)C7=NSN=C75)S4)=C(C)S3)S8)C8=C2OCC(CC)CCCC)S1
504 | P(BDT-TBTF) | S206 | 6.21 | 6.04 | 0.88 | 13.21 | 0.534 | 29.8 | 11.1 | 2.68 | 1140 | 5.36 | 3.19 | 1.9 | CC1=CC2=C(C(OCC(CC)CCCC)=C(C=C(C3=CC(/C=C/C4=C(CC(CC)CCCC)C=C(C5=C(F)C(F)=C(C6=CC(C[C@@H](CCCC)CC)=CS6)C7=NSN=C75)S4)=C(C)S3)S8)C8=C2OCC(CC)CCCC)S1
505 | PTG1 | S206 | 4.23 | 4.05 | 0.83 | 10.16 | 0.502 | 52.5 | 20.2 | 2.6 | 1048 | 5.44 | 3.44 | 1.92 | CC1=CC2=C(C(OCC(CC)CCCC)=C(C=C(C3=CC(/C=C/C4=C(CCCCCC)C=C(C5=CC=C(C6=CC(CCCCCC)=CS6)C7=NSN=C75)S4)=C(C)S3)S8)C8=C2OCC(CC)CCCC)S1
506 | PBDT-TPA (P1) | S207 | 3.17 | 3.09 | 0.86 | 9.4 | 0.39 | 12.7 | 10.1 | 1.25 | 1127 | 5.38 | 3.57 | 1.93 | CC1=CC2=C(C(OCC(CC)CCCC)=C(C=C(C3=CC=C(N(C4=CC=C(C)C=C4)C5=CC=C(C6=CC=C(C7=CC=C(C8=CC=C(CCCCCCCC)S8)C9=NSN=C97)S6)C=C5)C=C3)S%10)C%10=C2OCC(CC)CCCC)S1
507 | PBDT-TPA (P2) | S207 | 3.05 | 2.95 | 0.8 | 10.77 | 0.35 | 12.8 | 9.8 | 1.3 | 1434 | 5.22 | 3.53 | 1.74 | CC1=CC2=C(C(OCC(CC)CCCC)=C(C=C(C3=CC=C(N(C4=CC=C(C)C=C4)C5=CC=C(C6=CC=C(C7=C8C(C(N7CC(CCCC)CC)=O)=C(C9=CC=C(C%10=CC=C(CCCCCCCC)S%10)S9)N(CC(CC)CCCC)C8=O)S6)C=C5)C=C3)S%11)C%11=C2OCC(CC)CCCC)S1
508 | PDPAT-BDT-BT | S208 | 3.27 | 3.27 | 0.87 | 7.61 | 0.498 | 109 | 25.4 | 3.08 | 1051 | 5.42 | 3.6 | 1.82 | CC1=CC2=C(C(OCC(CC)CCCC)=C(C=C(C3=CC=C(N(C4=CC=C(C5=CC=C(C6=CC=C(CCCCCCCC)S6)C7=NSN=C75)S4)C8=CC=C(C)C=C8)C=C3)S9)C9=C2OCC(CC)CCCC)S1
509 | PBDT-OBT | S209 | 5.64 | 5.5 | 0.82 | 12.53 | 0.549 | 40.9 | 19.2 | 2.13 | 1144 | 5.32 | 3.58 | 1.67 | CC1=CC2=C(C(C3=CC=C(CCCCCCCCCCCC)S3)=C(C=C(C4=CC=C(C5=CC(OCCCCCCCC)=C(C6=CC=C(C)S6)C7=NSN=C75)S4)S8)C8=C2C9=CC=C(CCCCCCCCCCCC)S9)S1
510 | PBDT-FBT | S209 | 6.21 | 6.08 | 0.86 | 12.05 | 0.599 | 58.6 | 22.7 | 2.58 | 1259 | 5.41 | 3.72 | 1.63 | CC1=CC2=C(C(C3=CC=C(CCCCCCCCCCCC)S3)=C(C=C(C4=C(CCCCCCCC)C=C(C5=CC(F)=C(C6=CC(CCCCCCCC)=C(C)S6)C7=NSN=C75)S4)S8)C8=C2C9=CC=C(CCCCCCCCCCCC)S9)S1
511 | PBnDT-FTAZ | S210 | 4.1 | 3.4 | 0.78 | 7.8 | 0.544 | 34.4 | 18.3 | 1.88 | 1082 | 5.46 | 3.42 | 2.04 | CC1=CC2=C(C(CCC(CCCCCC)CCCC)=C(C=C(C3=CC=C(C4=C(F)C(F)=C(C5=CC=C(C)S5)C6=NN(CCC(CCCCCC)CCCC)N=C64)S3)S7)C7=C2CCC(CCCCCC)CCCC)S1
512 | PBnDT-FTAZ | S210 | 5.8 | 5.5 | 0.76 | 11.4 | 0.642 | 76.6 | 36.5 | 2.1 | 1082 | 5.51 | 3.48 | 2.03 | CC1=CC2=C(C(CCC(CCCCCC)CCCC)=C(C=C(C3=CC=C(C4=C(F)C(F)=C(C5=CC=C(C)S5)C6=NN(CCC(CCCCCC)CCCC)N=C64)S3)S7)C7=C2CCC(CCCCCC)CCCC)S1
513 | PBnDT-FTAZ | S210 | 7.7 | 7.3 | 0.78 | 13.3 | 0.705 | 119 | 55.2 | 2.16 | 1082 | 5.59 | 3.57 | 2.02 | CC1=CC2=C(C(CCC(CCCCCC)CCCC)=C(C=C(C3=CC=C(C4=C(F)C(F)=C(C5=CC=C(C)S5)C6=NN(CCC(CCCCCC)CCCC)N=C64)S3)S7)C7=C2CCC(CCCCCC)CCCC)S1
514 | PBnDT-FTAZ | S210 | 6.4 | 6 | 0.75 | 12.7 | 0.633 | 156 | 71.4 | 2.18 | 1082 | 5.51 | 3.49 | 2.02 | CC1=CC2=C(C(CCC(CCCCCC)CCCC)=C(C=C(C3=CC=C(C4=C(F)C(F)=C(C5=CC=C(C)S5)C6=NN(CCC(CCCCCC)CCCC)N=C64)S3)S7)C7=C2CCC(CCCCCC)CCCC)S1
515 | PNDT-DTPyT | S211 | 6.2 | 6.07 | 0.71 | 14.16 | 0.617 | 36.6 | 17.1 | 2.14 | 1016 | 5.36 | 3.42 | 1.53 | CC1=C(C[C@@H](CCCC)CC)C=C(S1)C(C2=NSN=C23)=NC=C3C4=CC(C[C@@H](CC)CCCC)=C(S4)C5=CC(C(C=C(CCCCCCCC)C(CCCCCCCC)=C6)=C6C7=C8SC(C)=C7)=C8S5
516 | PQDT-DTPyT | S211 | 5.57 | 5.32 | 0.75 | 13.49 | 0.551 | 49.3 | 21.7 | 2.27 | 1017 | 5.5 | 3.44 | 1.56 | CC1=C(C[C@@H](CCCC)CC)C=C(S1)C(C2=NSN=C23)=NC=C3C4=CC(C[C@@H](CC)CCCC)=C(S4)C5=CC(C(N=C(CCCCCCCC)C(CCCCCCCC)=N6)=C6C7=C8SC(C)=C7)=C8S5
517 | PBnDT-DTPyT | S211 | 6.32 | 6.11 | 0.85 | 12.78 | 0.582 | 380 | 104.4 | 3.64 | 1106 | 5.47 | 3.44 | 1.51 | CC1=C(C[C@@H](CCCC)CC)C=C(S1)C(C2=NSN=C23)=NC=C3C4=CC(C[C@@H](CC)CCCC)=C(S4)C5=CC(C(CCC(CCCCCC)CCCC)=C(SC(C)=C6)C6=C7CCC(CCCC)CCCCCC)=C7S5
518 | PTIPSBDT-DFDTBTz | S212 | 2.92 | 2.92 | 0.89 | 6.81 | 0.48 | 50 | 20 | 2.5 | 1134 | 5.59 | 3.59 | 2 | CC1=CC2=C(C(C#C[Si](C(C)C)(C(C)C)C(C)C)=C(C=C(C3=CC=C(C4=C(F)C(F)=C(C5=CC=C(C)S5)C6=NN(C(CCCCCCCC)CCCCCCCC)N=C64)S3)S7)C7=C2C#C[Si](C(C)C)(C(C)C)C(C)C)S1
519 | PTIPSBDT-DTBTz | S213 | 5.53 | 5.53 | 0.8 | 12.69 | 0.55 | 57 | 23 | 2.5 | 1098 | 5.4 | 3.45 | 1.95 | CC1=CC2=C(C(C#C[Si](C(C)C)(C(C)C)C(C)C)=C(C=C(C3=CC=C(C4=CC=C(C5=CC=C(C)S5)C6=NN(C(CCCCCCCC)CCCCCCCC)N=C64)S3)S7)C7=C2C#C[Si](C(C)C)(C(C)C)C(C)C)S1
520 | PBDT-DTBTz | S213 | 2.88 | 2.88 | 0.77 | 7.87 | 0.48 | 40 | 15 | 2.1 | 737 | 5.26 | 3.29 | 1.97 | CC1=CC2=C(C=C(C=C(C3=CC=C(C4=CC=C(C5=CC=C(C)S5)C6=NN(C(CCCCCCCC)CCCCCCCC)N=C64)S3)S7)C7=C2)S1
521 | PBDFNTDO | S214 | 4.71 | 4.71 | 0.87 | 9.14 | 0.592 | 18.3 | 10.7 | 1.71 | 766 | 5.33 | 3.4 | 1.65 | CC1=CC2=C(C(OCC(CCCC)CC)=C(C=C(C3=C4C(C(C(C=CC(CCCCCCCC)=C5)=C5C4=O)=O)=C(C)S3)O6)C6=C2OCC(CC)CCCC)O1
522 | PBDTPF-DTBT | S215 | 7.02 | 6.9 | 0.82 | 13.11 | 0.653 | 32 | 13.9 | 2.3 | 1297 | 5.39 | 3.66 | 1.73 | CC1=CC2=C(C(C3=CC=C(OCC(CCCC)CCCCCC)C(F)=C3)=C(C=C(C4=C(CC(CC)CCCC)C=C(C5=CC=C(C6=CC(CC(CCCC)CC)=C(C)S6)C7=NSN=C75)S4)S8)C8=C2C9=CC=C(OCC(CCCCCC)CCCC)C(F)=C9)S1
523 | BDT-BT-2T | S216 | 5.4 | 5.4 | 0.75 | 11.2 | 0.64 | 128.5 | 47.6 | 2.7 | 1241 | 5.18 | 3.55 | 1.63 | CC1=CC2=C(C(C3=CC(CCCCCCCCCC)=C(CCCCCCCCCC)S3)=C(C=C(C4=CC=C(C5=CC=C(C6=CC=C(C)S6)C7=NSN=C75)S4)S8)C8=C2C9=CC(CCCCCCCCCC)=C(CCCCCCCCCC)S9)S1
524 | BDT-FBT-2T | S216 | 7.7 | 7.7 | 0.85 | 13.3 | 0.68 | 136.9 | 65.2 | 2.1 | 1277 | 5.33 | 3.63 | 1.7 | CC1=CC2=C(C(C3=CC(CCCCCCCCCC)=C(CCCCCCCCCC)S3)=C(C=C(C4=CC=C(C5=C(F)C(F)=C(C6=CC=C(C)S6)C7=NSN=C75)S4)S8)C8=C2C9=CC(CCCCCCCCCC)=C(CCCCCCCCCC)S9)S1
525 | BDT-BT-2Fu | S216 | 3.7 | 3.7 | 0.86 | 7.9 | 0.55 | 56.1 | 25.5 | 2.2 | 1209 | 5.36 | 3.59 | 1.77 | CC1=CC2=C(C(C3=CC(CCCCCCCCCC)=C(CCCCCCCCCC)S3)=C(C=C(C4=CC=C(C5=CC=C(C6=CC=C(C)O6)C7=NSN=C75)O4)S8)C8=C2C9=CC(CCCCCCCCCC)=C(CCCCCCCCCC)S9)S1
526 | BDT-FBT-2Fu | S216 | 4.4 | 4.4 | 0.86 | 8.7 | 0.59 | 79.4 | 34.5 | 2.3 | 1245 | 5.28 | 3.6 | 1.68 | CC1=CC2=C(C(C3=CC(CCCCCCCCCC)=C(CCCCCCCCCC)S3)=C(C=C(C4=CC=C(C5=C(F)C(F)=C(C6=CC=C(C)O6)C7=NSN=C75)O4)S8)C8=C2C9=CC(CCCCCCCCCC)=C(CCCCCCCCCC)S9)S1
527 | PBDT-ffBT (P1) | S217 | 0.51 | 0.41 | 0.55 | 3.19 | 0.29 | 40.7 | 22.6 | 1.8 | 1221 | 5.64 | 3.39 | 1.71 | CC1=CC2=C(C(C3=CC(CCCCCC)=C(C4=C(CCCCCC)C=C(CCCCCC)S4)S3)=C(C=C(C5=C(F)C(F)=C(C)C6=NSN=C65)S7)C7=C2C8=CC(CCCCCC)=C(C9=C(CCCCCC)C=C(CCCCCC)S9)S8)S1
528 | PBDT-BT (P2) | S217 | 3.52 | 3.43 | 1.03 | 7.05 | 0.48 | 81.5 | 28.1 | 2.9 | 1349 | 5.47 | 3.13 | 1.69 | CC1=CC2=C(C(C3=CC(CCCCCC)=C(C4=C(CCCCCC)C=C(CCCCCC)S4)S3)=C(C=C(C5=CC=C(C6=CC=C(C7=CC=C(C)S7)C8=NSN=C86)S5)S9)C9=C2C%10=CC(CCCCCC)=C(C%11=C(CCCCCC)C=C(CCCCCC)S%11)S%10)S1
529 | PBDT-TffBT (P3) | S217 | 2.93 | 2.82 | 0.86 | 7.72 | 0.43 | 58.3 | 20.1 | 2.9 | 1384 | 5.52 | 3.15 | 1.65 | CC1=CC2=C(C(C3=CC(CCCCCC)=C(C4=C(CCCCCC)C=C(CCCCCC)S4)S3)=C(C=C(C5=CC=C(C6=C(F)C(F)=C(C7=CC=C(C)S7)C8=NSN=C86)S5)S9)C9=C2C%10=CC(CCCCCC)=C(C%11=C(CCCCCC)C=C(CCCCCC)S%11)S%10)S1
530 | PBDT2FBT | S218 | 3.47 | 3.29 | 0.94 | 7.21 | 0.519 | 32.6 | 18.9 | 1.72 | 1305 | 5.6 | 3.59 | 1.76 | CC1=CC2=C(C(C3=CC=C(CCC(CCCCCC)CCCC)S3)=C(C=C(C4=C(CC(CC)CCCC)C=C(C5=C(F)C(F)=C(C6=CC(CC(CCCC)CC)=C(C)S6)C7=NSN=C75)S4)S8)C8=C2C9=CC=C(CCC(CCCC)CCCCCC)S9)S1
531 | PBDT2FBT-O | S218 | 4.53 | 4.26 | 0.9 | 7.87 | 0.647 | 44.8 | 24.4 | 1.83 | 1309 | 5.48 | 3.59 | 1.79 | CC1=CC2=C(C(C3=CC=C(OCC(CCCCCC)CCCC)S3)=C(C=C(C4=C(CC(CC)CCCC)C=C(C5=C(F)C(F)=C(C6=CC(CC(CCCC)CC)=C(C)S6)C7=NSN=C75)S4)S8)C8=C2C9=CC=C(OCC(CCCC)CCCCCC)S9)S1
532 | PBDT2FBT-T | S218 | 6.37 | 6.16 | 0.98 | 10.6 | 0.578 | 27.1 | 21.2 | 1.27 | 1277 | 5.55 | 3.58 | 1.75 | CC1=CC2=C(C(C3=CC=C(C[C@@H](CCCC)CCCCCC)S3)=C(C=C(C4=C(CC(CC)CCCC)C=C(C5=C(F)C(F)=C(C6=CC(CC(CCCC)CC)=C(C)S6)C7=NSN=C75)S4)S8)C8=C2C9=CC=C(CC(CCCCCC)CCCC)S9)S1
533 | PBDT2FBT-T-O | S218 | 3.65 | 3.31 | 0.84 | 7.87 | 0.528 | 29 | 17.8 | 1.63 | 1309 | 5.41 | 3.69 | 1.72 | CC1=CC2=C(C(C3=CC=C(OC[C@@H](CCCC)CCCCCC)S3)=C(C=C(C4=C(CC(CC)CCCC)C=C(C5=C(F)C(F)=C(C6=CC(CC(CCCC)CC)=C(C)S6)C7=NSN=C75)S4)S8)C8=C2C9=CC=C(OCC(CCCCCC)CCCC)S9)S1
534 | PSeB1 | S219 | 5.47 | 5.39 | 0.602 | 15.4 | 0.59 | 15 | 8.9 | 1.68 | 864 | 5.05 | 3.27 | 1.6 | CC1=CC2=C(C(OCC(CC)CCCC)=C(C=C(C3=C4C([Se]C(C(OCC(CC)CCCC)=O)=C4)=C(C)[Se]3)S5)C5=C2OCC(CCCC)CC)S1
535 | PSeB2 | S219 | 6.87 | 6.46 | 0.64 | 16.8 | 0.64 | 41 | 15.3 | 2.68 | 960 | 5.04 | 3.26 | 1.6 | CC1=CC2=C(C(OCC(CC)CCCC)=C(C=C(C3=C4C([Se]C(C(OCC(CC)CCCC)=O)=C4)=C(C)[Se]3)[Se]5)C5=C2OCC(CCCC)CC)[Se]1
536 | PSeB3 | S219 | 6.13 | 5.84 | 0.635 | 14.6 | 0.66 | 52.1 | 28.5 | 1.83 | 864 | 5.05 | 3.27 | 1.6 | CC1=CC2=C(C(OCC(CC)CCCC)=C(C=C(C3=C4C(SC(C(OCC(CC)CCCC)=O)=C4)=C(C)S3)[Se]5)C5=C2OCC(CCCC)CC)[Se]1
537 | PBDTTTBO | S220 | 5.9 | 5.76 | 0.85 | 11.8 | 0.59 | 246.8 | 60.2 | 4.1 | 1144 | 5.46 | 3.68 | 1.78 | CC1=CC2=C(C(C3=CC=C(CC(CCCC)CC)S3)=C(C=C(C4=CC=C(C5=C(OCCCCCCCC)C(OCCCCCCCC)=C(C6=CC=C(C)S6)C7=NON=C75)S4)S8)C8=C2C9=CC=C(CC(CC)CCCC)S9)S1
538 | PBDTTTBS | S220 | 3.3 | 3.25 | 0.66 | 10.1 | 0.5 | 157.9 | 45.1 | 3.5 | 1208 | 5.29 | 3.6 | 1.69 | CC1=CC2=C(C(C3=CC=C(CC(CCCC)CC)S3)=C(C=C(C4=CC=C(C5=C(OCCCCCCCC)C(OCCCCCCCC)=C(C6=CC=C(C)S6)C7=N[Se]N=C75)S4)S8)C8=C2C9=CC=C(CC(CC)CCCC)S9)S1
539 | PBDTTTBO | S220 | 4.7 | 4.61 | 0.79 | 11.9 | 0.5 | 221.9 | 56.9 | 3.9 | 1256 | 5.4 | 3.71 | 1.69 | CC1=CC2=C(C(C3=CC=C(CC(CCCC)CC)S3)=C(C=C(C4=CC=C(C5=C(OCCCCCCCC)C(OCCCCCCCC)=C(C6=CC=C(C)[Se]6)C7=NSN=C75)[Se]4)S8)C8=C2C9=CC=C(CC(CC)CCCC)S9)S1
540 | PBDTSTBO | S220 | 7.6 | 7.52 | 0.86 | 13.9 | 0.64 | 275.9 | 67.3 | 4.1 | 1256 | 5.46 | 3.68 | 1.78 | CC1=CC2=C(C(C3=CC=C(CC(CCCC)CC)[Se]3)=C(C=C(C4=CC=C(C5=C(OCCCCCCCC)C(OCCCCCCCC)=C(C6=CC=C(C)S6)C7=NSN=C75)S4)S8)C8=C2C9=CC=C(CC(CC)CCCC)[Se]9)S1
541 | PBDTTSBS | S220 | 3 | 2.87 | 0.67 | 9.5 | 0.49 | 119.9 | 38.7 | 3.1 | 1304 | 5.29 | 3.73 | 1.56 | CC1=CC2=C(C(C3=CC=C(CC(CCCC)CC)S3)=C(C=C(C4=CC=C(C5=C(OCCCCCCCC)C(OCCCCCCCC)=C(C6=CC=C(C)[Se]6)C7=N[Se]N=C75)[Se]4)S8)C8=C2C9=CC=C(CC(CC)CCCC)S9)S1
542 | PBDTSTBS | S220 | 4 | 3.88 | 0.67 | 11.4 | 0.52 | 160.5 | 47.2 | 3.4 | 1304 | 5.29 | 3.6 | 1.69 | CC1=CC2=C(C(C3=CC=C(CC(CCCC)CC)[Se]3)=C(C=C(C4=CC=C(C5=C(OCCCCCCCC)C(OCCCCCCCC)=C(C6=CC=C(C)S6)C7=N[Se]N=C75)S4)S8)C8=C2C9=CC=C(CC(CC)CCCC)[Se]9)S1
543 | PBDTSSBO | S220 | 3.3 | 3.26 | 0.78 | 10 | 0.42 | 197.9 | 52.1 | 3.8 | 1352 | 5.4 | 3.71 | 1.69 | CC1=CC2=C(C(C3=CC=C(CC(CCCC)CC)[Se]3)=C(C=C(C4=CC=C(C5=C(OCCCCCCCC)C(OCCCCCCCC)=C(C6=CC=C(C)[Se]6)C7=NSN=C75)[Se]4)S8)C8=C2C9=CC=C(CC(CC)CCCC)[Se]9)S1
544 | PBDTSSBS | S220 | 2.4 | 2.38 | 0.66 | 8.3 | 0.44 | 87.4 | 31.2 | 2.8 | 1400 | 5.29 | 3.73 | 1.56 | CC1=CC2=C(C(C3=CC=C(CC(CCCC)CC)[Se]3)=C(C=C(C4=CC=C(C5=C(OCCCCCCCC)C(OCCCCCCCC)=C(C6=CC=C(C)[Se]6)C7=N[Se]N=C75)[Se]4)S8)C8=C2C9=CC=C(CC(CC)CCCC)[Se]9)S1
545 | PBDTBT | S221 | 5.06 | 5.06 | 0.88 | 10.73 | 0.536 | 31.7 | 17.3 | 1.83 | 1164 | 5.34 | 3.23 | 1.74 | CC1=CC2=C(C(C3=CC=C(CC(CC)CCCC)S3)=C(C=C(C4=C(CC(CC)CCCC)C=C(C5=C(F)C(F)=C(C6=CC(CC(CCCC)CC)=C(C)S6)C7=NSN=C75)S4)S8)C8=C2C9=CC=C(CC(CC)CCCC)S9)S1
546 | PBDTBSe | S221 | 2.2 | 2.2 | 0.81 | 5.36 | 0.506 | 39.4 | 24.9 | 1.58 | 1212 | 5.3 | 3.47 | 1.66 | CC1=CC2=C(C(C3=CC=C(CC(CC)CCCC)S3)=C(C=C(C4=C(CC(CC)CCCC)C=C(C5=C(F)C(F)=C(C6=CC(CC(CCCC)CC)=C(C)S6)C7=N[Se]N=C75)S4)S8)C8=C2C9=CC=C(CC(CC)CCCC)S9)S1
547 | PBDT-DFBO | S222 | 5.9 | 5.6 | 0.83 | 10.6 | 0.647 | 74.7 | 36.1 | 2.07 | 981 | 5.34 | 3.43 | 1.85 | CC1=CC2=C(C(OCC(CCCC)CC)=C(C=C(C3=CC=C(C4=C(OCCCCCCCC)C(OCCCCCCCC)=C(C5=CC=C(C)O5)C6=NON=C64)O3)S7)C7=C2OCC(CC)CCCC)S1
548 | PBDTT-DFBO | S222 | 4.8 | 4.5 | 0.86 | 9.1 | 0.586 | 58.9 | 29.3 | 2.01 | 1113 | 5.44 | 3.59 | 1.81 | CC1=CC2=C(C(C3=CC=C(CC(CCCC)CC)S3)=C(C=C(C4=CC=C(C5=C(OCCCCCCCC)C(OCCCCCCCC)=C(C6=CC=C(C)O6)C7=NON=C75)O4)S8)C8=C2C9=CC=C(CC(CC)CCCC)S9)S1
549 | PBDTF-DFBO | S222 | 6.6 | 6.5 | 0.83 | 12.7 | 0.62 | 86 | 38.4 | 2.24 | 1081 | 5.4 | 3.61 | 1.77 | CC1=CC2=C(C(C3=CC=C(CC(CCCC)CC)O3)=C(C=C(C4=CC=C(C5=C(OCCCCCCCC)C(OCCCCCCCC)=C(C6=CC=C(C)O6)C7=NON=C75)O4)S8)C8=C2C9=CC=C(CC(CC)CCCC)O9)S1
550 | PinBDFID | S223 | 0.59 | 0.59 | 0.737 | 1.66 | 0.486 | 76.2 | 33.1 | 2.3 | 1731 | 5.7 | 3.8 | 1.6 | O=C1/C(C2=CC=C(C(S3)=CC(CCCCCCCCCC)=C3C(O4)=C(CCCCCCCCCC)C(C4=C5)=CC6=C5C(CCCCCCCCCC)=C(C7=C(CCCCCCCCCC)C=C(C)S7)O6)C=C2N1CC(CCCCCCCC)CCCCCCCCCC)=C8C(N(C[C@@H](CCCCCCCCCC)CCCCCCCC)C9=C/8C=CC(C)=C9)=O
551 | PoutBDFID | S223 | 0.3 | 0.3 | 0.641 | 1.306 | 0.36 | 33.1 | 17.4 | 1.9 | 1731 | 5.7 | 3.8 | 1.7 | O=C1/C(C2=CC=C(C(S3)=C(CCCCCCCCCC)C=C3C(O4)=C(CCCCCCCCCC)C(C4=C5)=CC6=C5C(CCCCCCCCCC)=C(C7=CC(CCCCCCCCCC)=C(C)S7)O6)C=C2N1CC(CCCCCCCC)CCCCCCCCCC)=C8C(N(C[C@@H](CCCCCCCCCC)CCCCCCCC)C9=C/8C=CC(C)=C9)=O
552 | P1 | S224 | 4.8 | 4.8 | 0.888 | 8 | 0.67 | 92.5 | 37 | 2.5 | 737 | 5.39 | 3.56 | 1.83 | O=C1N(CCCCCCCC)C(C2=C(C)SC(C(S3)=CC4=C3C(OC[C@@H](CC)CCCC)=C5C(SC(C)=C5)=C4OCC(CC)CCCC)=C21)=O
553 | P2 | S224 | 0.8 | 0.8 | 1.005 | 2 | 0.39 | 65.3 | 27.2 | 2.4 | 733 | 5.67 | 3.74 | 1.93 | O=C1N(CCCCCCCC)C(C2=C(C)SC(C(S3)=CC4=C3C(CC[C@@H](CC)CCCC)=C5C(SC(C)=C5)=C4CCC(CC)CCCC)=C21)=O
554 | P4 | S224 | 2.1 | 2.1 | 0.792 | 5 | 0.52 | 100.8 | 40.3 | 2.5 | 787 | 5.37 | 3.94 | 1.43 | CC1=C(C=C(C(N(CCCCCCCC)C2=O)=O)C2=C3)C3=C(S1)C(S4)=CC5=C4C(OC[C@@H](CC)CCCC)=C6C(SC(C)=C6)=C5OCC(CC)CCCC
555 | PBDT-TPD (P1) | S225 | 5.2 | 5.2 | 0.94 | 10.8 | 0.51 | 28.4 | 12 | 2.37 | 737 | 5.56 | 3.75 | 1.8 | CC(S1)=CC2=C1C(OCC(CCCC)CC)=C(C=C(C3=C4C(C(N(CCCCCCCC)C4=O)=O)=C(C)S3)S5)C5=C2OCC(CCCC)CC
556 | PBDT-TPD (P2) | S225 | 2.6 | 2.6 | 0.96 | 6.2 | 0.43 | 52.7 | 20.6 | 2.56 | 737 | 5.66 | 3.87 | 1.84 | CC(S1)=CC2=C1C(OCC(CCCC)CC)=C(C=C(C3=C4C(C(N(CC(CCCC)CC)C4=O)=O)=C(C)S3)S5)C5=C2OCC(CCCC)CC
557 | PBDT-TPD (P3) | S225 | 4.8 | 4.8 | 0.93 | 10 | 0.51 | 35.9 | 16.1 | 2.23 | 793 | 5.6 | 3.82 | 1.84 | CC(S1)=CC2=C1C(OCC(CCCC)CC)=C(C=C(C3=C4C(C(N(CCCCCCCCCCCC)C4=O)=O)=C(C)S3)S5)C5=C2OCC(CCCC)CC
558 | PBDT-TPD (P5) | S225 | 0.95 | 0.95 | 0.76 | 2.9 | 0.43 | 12.5 | 8.3 | 1.5 | 901 | 5.49 | 3.7 | 1.84 | CC(S1)=CC2=C1C(OCC(CCCC)CC)=C(C=C(C3=CC=C(C4=C5C(C(N(CC(CC)CCCC)C5=O)=O)=C(C6=CC=C(C)S6)S4)S3)S7)C7=C2OCC(CCCC)CC
559 | PBDT-TPD (P7) | S225 | 3.9 | 3.9 | 0.89 | 7.6 | 0.57 | 369.4 | 131 | 2.82 | 1126 | 5.56 | 3.7 | 1.88 | CC(S1)=CC2=C1C(OCC(CCCC)CC)=C(C=C(C3=CC(CCCCCCCC)=C(C4=C5C(C(N(CCCCCCCC)C5=O)=O)=C(C6=C(CCCCCCCC)C=C(C)S6)S4)S3)S7)C7=C2OCC(CCCC)CC
560 | PBDT-TPD (P8) | S225 | 3.5 | 3.5 | 0.76 | 9 | 0.51 | 37 | 11.6 | 3.19 | 957 | 5.54 | 3.78 | 1.84 | CC(S1)=CC2=C1C(OCC(CCCC)CC)=C(C=C(C3=CC(CC)=C(C4=C5C(C(N(CCCCCCCC)C5=O)=O)=C(C6=C(CC)C=C(C)S6)S4)S3)S7)C7=C2OCC(CCCC)CC
561 | PBDT-TPD (P9) | S225 | 0.2 | 0.2 | 0.66 | 1.2 | 0.26 | 42 | 19.9 | 2.11 | 1126 | 5.66 | 3.83 | 1.86 | CC(S1)=CC2=C1C(OCC(CCCC)CC)=C(C=C(C3=C(CCCCCCCC)C=C(C4=C5C(C(N(CCCCCCCC)C5=O)=O)=C(C6=CC(CCCCCCCC)=C(C)S6)S4)S3)S7)C7=C2OCC(CCCC)CC
562 | PBDT-TPD (P10) | S225 | 3.6 | 3.6 | 0.87 | 7.2 | 0.58 | 94.4 | 41.6 | 2.27 | 1182 | 5.56 | 3.7 | 1.88 | CC(S1)=CC2=C1C(OCC(CCCC)CC)=C(C=C(C3=CC(CCCCCCCC)=C(C4=C5C(C(N(CCCCCCCCCCCC)C5=O)=O)=C(C6=C(CCCCCCCC)C=C(C)S6)S4)S3)S7)C7=C2OCC(CCCC)CC
563 | PBDT-TPD (P11) | S225 | 0.7 | 0.7 | 0.92 | 2.3 | 0.34 | 52.7 | 22.9 | 2.3 | 1182 | 5.73 | 3.78 | 1.89 | CC(S1)=CC2=C1C(OCC(CCCC)CC)=C(C=C(C3=C(CCCCCCCC)C=C(C4=C5C(C(N(CCCCCCCCCCCC)C5=O)=O)=C(C6=CC(CCCCCCCC)=C(C)S6)S4)S3)S7)C7=C2OCC(CCCC)CC
564 | TPO(CO)(2EH/C1) | S226 | 6.1 | 6.1 | 1.05 | 10.3 | 0.57 | 42.4 | 12.7 | 3.3 | 799 | 5.41 | 3.62 | 1.79 | CC(S1)=CC2=C1C(C3=CC=C(CC(CC)CCCC)S3)=C(C=C(C4=C5C(C(N(C(C)=O)C5=O)=O)=C(C)S4)S6)C6=C2C7=CC=C(CC(CCCC)CC)S7
565 | TPO(CO)(2EH/C3) | S226 | 6.5 | 6.5 | 1.08 | 10.7 | 0.57 | 55.3 | 15.8 | 3.5 | 827 | 5.41 | 3.62 | 1.79 | CC(S1)=CC2=C1C(C3=CC=C(CC(CC)CCCC)S3)=C(C=C(C4=C5C(C(N(C(CCC)=O)C5=O)=O)=C(C)S4)S6)C6=C2C7=CC=C(CC(CCCC)CC)S7
566 | TPO(CO)(2EH/C7) | S226 | 6.7 | 6.7 | 1.05 | 10.6 | 0.6 | 74.7 | 20.6 | 3.6 | 883 | 5.41 | 3.62 | 1.79 | CC(S1)=CC2=C1C(C3=CC=C(CC(CC)CCCC)S3)=C(C=C(C4=C5C(C(N(C(CCCCCCC)=O)C5=O)=O)=C(C)S4)S6)C6=C2C7=CC=C(CC(CCCC)CC)S7
567 | TPO(CO)(2EH/C11) | S226 | 4.6 | 4.6 | 1.06 | 7.7 | 0.57 | 94.3 | 27.2 | 3.5 | 939 | 5.41 | 3.62 | 1.79 | CC(S1)=CC2=C1C(C3=CC=C(CC(CC)CCCC)S3)=C(C=C(C4=C5C(C(N(C(CCCCCCCCCCC)=O)C5=O)=O)=C(C)S4)S6)C6=C2C7=CC=C(CC(CCCC)CC)S7
568 | TPO(CO)(2EH/C13) | S226 | 4.1 | 4.1 | 1.05 | 7 | 0.56 | 78.3 | 26.3 | 3 | 967 | 5.41 | 3.62 | 1.79 | CC(S1)=CC2=C1C(C3=CC=C(CC(CC)CCCC)S3)=C(C=C(C4=C5C(C(N(C(CCCCCCCCCCCCC)=O)C5=O)=O)=C(C)S4)S6)C6=C2C7=CC=C(CC(CCCC)CC)S7
569 | TPD(2EH/C8) | S226 | 6.5 | 6.5 | 1 | 11.1 | 0.58 | 51.4 | 16.4 | 3.1 | 869 | 5.29 | 3.41 | 1.88 | CC(S1)=CC2=C1C(C3=CC=C(CC(CC)CCCC)S3)=C(C=C(C4=C5C(C(N(CCCCCCCC)C5=O)=O)=C(C)S4)S6)C6=C2C7=CC=C(CC(CCCC)CC)S7
570 | PBDTTPD | S227 | 3.87 | 3.87 | 0.99 | 8.7 | 0.453 | 34 | 18.9 | 1.8 | 1033 | 5.54 | 3.52 | 1.85 | CC1=CC2=C(C(C3=CC=C(CC(CC)CCCC)S3)=C(C=C(C4=CC=C(C5=C6C(C(N(CCCCCCCC)C6=O)=O)=C(C7=CC=C(C)S7)S5)S4)S8)C8=C2C9=CC=C(CC(CC)CCCC)S9)S1
571 | PBDTTPD-HT | S227 | 6.08 | 6.08 | 0.92 | 10.94 | 0.604 | 23.4 | 14.6 | 1.6 | 1202 | 5.3 | 3.59 | 1.86 | CC1=CC2=C(C(C3=CC=C(CC(CC)CCCC)S3)=C(C=C(C4=C(CCCCCC)C=C(C5=C6C(C(N(CCCCCCCC)C6=O)=O)=C(C7=CC(CCCCCC)=C(C)S7)S5)S4)S8)C8=C2C9=CC=C(CC(CC)CCCC)S9)S1
572 | INDT-T | S228 | 2.35 | 2.35 | 0.59 | 6.88 | 0.58 | 49.4 | 15.7 | 3.15 | 1177 | 4.24 | 3.02 | 1.57 | O=C(N1C2=CC=C(OCC(CCCCCCCCCC)CCCCCCCC)C=C23)C(C4=CC=C(C5=CC=C(C)S5)S4)=C6C7=C1C3=C(C8=CC=C(C)S8)C(N7C9=C6C=C(OCC(CCCCCCCC)CCCCCCCCCC)C=C9)=O
573 | PBDTBT (P1) | S229 | 2.54 | 2.38 | 1 | 5.36 | 0.47 | 179.5 | 40.8 | 4.4 | 1185 | 5.53 | 3.57 | 1.69 | CC1=CC2=C(C(C3=CC(CCCCCC)=C(C4=C(CCCCCC)C=C(CCCCCC)S4)S3)=C(C=C(C5=CC=C(C)C6=NSN=C56)S7)C7=C2C8=CC(CCCCCC)=C(C9=C(CCCCCC)C=C(CCCCCC)S9)S8)S1
574 | PBDTTPD (P2) | S229 | 1.33 | 1.18 | 0.91 | 3.22 | 0.45 | 72.5 | 29 | 2.5 | 1286 | 5.52 | 3.48 | 1.7 | CC1=CC2=C(C(C3=CC(CCCCCC)=C(C4=C(CCCCCC)C=C(CCCCCC)S4)S3)=C(C=C(C5=C(C(N(CCCCCC)C6=O)=O)C6=C(C)S5)S7)C7=C2C8=CC(CCCCCC)=C(C9=C(CCCCCC)C=C(CCCCCC)S9)S8)S1
575 | P1 | S230 | 7.14 | 7.02 | 0.96 | 13.2 | 0.559 | 36 | 30 | 1.2 | 1217 | 5.42 | 3.66 | 1.76 | CC1=CC2=C(C(C3=CC=C(C4=CC=CC(OCC(CC)CCCC)=C4)S3)=C(C=C(C5=CC=C(C6=C7C(C(N(CC(CCCC)CC)C7=O)=O)=C(C8=CC=C(C)S8)S6)S5)S9)C9=C2C%10=CC=C(C%11=CC(OCC(CCCC)CC)=CC=C%11)S%10)S1
576 | P2 | S230 | 1.82 | 1.68 | 0.72 | 7.4 | 0.341 | 32 | 24.6 | 1.3 | 1345 | 5.34 | 3.6 | 1.74 | CC1=CC2=C(C(C3=CC=C(C4=CC=CC(OCC(CC)CCCC)=C4)S3)=C(C=C(C5=CC=C(C6=C(OCCCCCCCC)C(OCCCCCCCC)=C(C7=CC=C(C)S7)C8=NSN=C86)S5)S9)C9=C2C%10=CC=C(C%11=CC(OCC(CCCC)CC)=CC=C%11)S%10)S1
577 | PBDTT-DTTPD | S231 | 4.82 | 4.74 | 0.89 | 8.05 | 0.68 | 41 | 20 | 2 | 1202 | 5.43 | 3.55 | 1.88 | CC1=CC2=C(C(C3=CC=C(CC(CCCC)CC)S3)=C(C=C(C4=CC=C(C5=C6C(C(N(CC(CCCCCCCCCC)CCCCCCCC)C6=O)=O)=C(C7=CC=C(C)S7)S5)S4)S8)C8=C2C9=CC=C(CC(CC)CCCC)S9)S1
578 | PBDTTVT-DTTPD | S231 | 6.04 | 5.97 | 0.87 | 10.9 | 0.63 | 58.1 | 25.3 | 2.3 | 1418 | 5.4 | 3.53 | 1.87 | CC1=CC2=C(C(C3=CC=C(/C=C/C4=CC=C(CC(CC)CCCC)S4)S3)=C(C=C(C5=CC=C(C6=C7C(C(N(CC(CCCCCCCCCC)CCCCCCCC)C7=O)=O)=C(C8=CC=C(C)S8)S6)S5)S9)C9=C2C%10=CC=C(/C=C/C%11=CC=C(CC(CCCC)CC)S%11)S%10)S1
579 | P1 | S232 | 2.74 | 2.7 | 0.87 | 6.69 | 0.46 | 52.8 | 24 | 2.2 | 834 | 5.59 | 3.48 | 1.6 | CC1=CC2=C(C(OCC(CCCCCC)CCCC)=C(C=C(C3=C4C(C=C(C(OC)=O)C(C(OC)=O)=C4)=C(C)S3)S5)C5=C2OCC(CCCC)CCCCCC)S1
580 | P2a | S232 | 2.94 | 2.88 | 0.71 | 7.7 | 0.53 | 41.8 | 19 | 2.2 | 787 | 5.66 | 3.63 | 1.54 | CC1=CC2=C(C(OCC(CCCC)CC)=C(C=C(C3=C4C(C=C(C(N(CCCCCCCC)C5=O)=O)C5=C4)=C(C)S3)S6)C6=C2OCC(CC)CCCC)S1
581 | P2b | S232 | 3.07 | 3.01 | 0.78 | 7.05 | 0.55 | 168 | 40 | 4.2 | 787 | 5.63 | 3.63 | 1.51 | CC1=CC2=C(C(OCCCCCCCC)=C(C=C(C3=C4C(C=C(C(N(CC(CC)CCCC)C5=O)=O)C5=C4)=C(C)S3)S6)C6=C2OCCCCCCCC)S1
582 | P2c | S232 | 3.04 | 3.01 | 0.76 | 8.46 | 0.47 | 180.6 | 43 | 4.2 | 787 | 5.69 | 3.64 | 1.57 | CC1=CC2=C(C(OCC(CCCC)CC)=C(C=C(C3=C4C(C=C(C(N(CC(CC)CCCC)C5=O)=O)C5=C4)=C(C)S3)S6)C6=C2OCC(CC)CCCC)S1
583 | P3 | S232 | 1.36 | 1.32 | 0.75 | 3.66 | 0.48 | 161 | 35 | 4.6 | 787 | 5.64 | 3.66 | 1.53 | CC1=CC2=C(C(OCCCCCCCC)=C(C=C(C3=C4C(C=C(C(N(CCCCCCCC)C5=O)=O)C5=C4)=C(C)S3)S6)C6=C2OCCCCCCCC)S1
584 | POBDTPD | S233 | 4.7 | 4.5 | 0.7 | 10.6 | 0.64 | 43 | 25.1 | 1.71 | 793 | 5.23 | 4 | 1.38 | CC1=CC2=C(C(OCCCCCCCC)=C(C=C(C3=C4C(SC(C(N5CCCCCCCC)=O)=C4C5=O)=C(C)S3)S6)C6=C2OCCCCCCCC)S1
585 | PEBDTPO | S233 | 5.3 | 5.1 | 0.72 | 13.5 | 0.54 | 56 | 39.7 | 1.41 | 793 | 5.37 | 4.06 | 1.38 | CC1=CC2=C(C(OC[C@@H](CCCC)CC)=C(C=C(C3=C4C(SC(C(N5CCCCCCCC)=O)=C4C5=O)=C(C)S3)S6)C6=C2OCC(CC)CCCC)S1
586 | PBDTTID | S234 | 3.12 | 3.12 | 0.8 | 6.5 | 0.6 | 52.3 | 20.4 | 2.56 | 1176 | 5.4 | 3.78 | 1.53 | CC1=CC2=C(C(OC[C@@H](CCCCCCCC)CCCCCC)=C(C=C(C3=CC=C(C4=C(C=C(C(N(CC(CCCC)CC)C5=O)=O)C5=C6)C6=C(C7=CC=C(C)S7)S4)S3)S8)C8=C2OCC(CCCCCC)CCCCCCCC)S1
587 | PID1 | S235 | 3.28 | 3.28 | 0.85 | 7.06 | 0.547 | 34.8 | 12 | 2.9 | 773 | 5.44 | 3.55 | 1.81 | CC(S1)=CC2=C1C(OCC(CC)CCCC)=C(C=C(C3=C4C(C(N(CCCCCCCC)S4(=O)=O)=O)=C(C)S3)S5)C5=C2OCC(CCCC)CC
588 | PID2 | S235 | 3.05 | 3.05 | 0.88 | 5.94 | 0.586 | 32 | 12.3 | 2.6 | 773 | 5.52 | 3.4 | 1.85 | CC(S1)=CC2=C1C(OCC(CC)CCCC)=C(C=C(C3=C4C(C(N(CC(CC)CCCC)S4(=O)=O)=O)=C(C)S3)S5)C5=C2OCC(CCCC)CC
589 | PPB1 | S235 | 5.97 | 5.97 | 0.86 | 10.4 | 0.666 | 37.2 | 18.6 | 2 | 737 | 5.38 | 3.55 | 1.84 | CC(S1)=CC2=C1C(OCC(CC)CCCC)=C(C=C(C3=C4C(C(N(CCCCCCCC)C4=O)=O)=C(C)S3)S5)C5=C2OCC(CCCC)CC
590 | PPB2 | S235 | 4.48 | 4.48 | 0.88 | 8.23 | 0.622 | 27.9 | 13.3 | 2.1 | 737 | 5.4 | 3.55 | 1.84 | CC(S1)=CC2=C1C(OCC(CC)CCCC)=C(C=C(C3=C4C(C(N(CC(CC)CCCC)C4=O)=O)=C(C)S3)S5)C5=C2OCC(CCCC)CC
591 | PBTCT | S236 | 1.13 | 1.13 | 0.62 | 3.39 | 0.53 | 28 | 13.3 | 2.1 | 740 | 5.25 | 2.75 | 2.18 | CC(S1)=CC2=C1C(OCC(CC)CCCC)=C(C=C(C3=C4C(CC(C(OCC)=O)(C(OCC)=O)C4)=C(C)S3)S5)C5=C2OCC(CCCC)CC
592 | PBTCTO | S236 | 3.9 | 3.9 | 0.72 | 8.76 | 0.62 | 24.2 | 10.5 | 2.3 | 608 | 5.4 | 3.42 | 1.85 | CC(S1)=CC2=C1C(OCC(CC)CCCC)=C(C=C(C3=C4C(C=CC4=O)=C(C)S3)S5)C5=C2OCC(CCCC)CC
593 | PBTPDO | S236 | 4.84 | 4.84 | 0.73 | 10.68 | 0.62 | 25.3 | 11.5 | 2.2 | 664 | 5.42 | 3.51 | 1.75 | CC(S1)=CC2=C1C(OCC(CC)CCCC)=C(C=C(C3=C4C(C(/C(C4=O)=C(C)/C)=O)=C(C)S3)S5)C5=C2OCC(CCCC)CC
594 | PBTFDO | S236 | 0.27 | 0.27 | 0.79 | 1.2 | 0.45 | 22 | 11.6 | 1.9 | 660 | 5.45 | 3.92 | 1.57 | CC(S1)=CC2=C1C(OCC(CC)CCCC)=C(C=C(C3=C4C(C(C(F)(F)C4=O)=O)=C(C)S3)S5)C5=C2OCC(CCCC)CC
595 | PBT8PT | S236 | 6.78 | 6.78 | 0.88 | 12.37 | 0.62 | 60 | 23 | 2.6 | 813 | 5.36 | 3.51 | 1.85 | CC(S1)=CC2=C1C(OCC(CC)CCCC)=C(C=C(C3=C4C(C(N(C5=CC=C(CCCCCCCC)C=C5)C4=O)=O)=C(C)S3)S6)C6=C2OCC(CCCC)CC
596 | PTP8 | S237 | 6.18 | 6.18 | 0.96 | 11 | 0.585 | 26.1 | 12.5 | 2.08 | 945 | 5.59 | 3.62 | 1.78 | CC(S1)=CC2=C1C(C3=CC=C(CC(CCCC)CC)S3)=C(C=C(C4=C5C(C(N(C6=CC=C(CCCCCCCC)C=C6)C5=O)=O)=C(C)S4)S7)C7=C2C8=CC=C(CC(CC)CCCC)S8
597 | PTN8 | S238 | 3.35 | 3.35 | 0.97 | 8.28 | 0.417 | 44.1 | 20.3 | 2.17 | 930 | 5.6 | 3.81 | 1.79 | CC(S1)=CC2=C1C(C3=CC=C(CC(CCCC)CC)S3)=C(C=C(C4=C5C(C(C(C=C(CCCCCCCC)C=C6)=C6C5=O)=O)=C(C)S4)S7)C7=C2C8=CC=C(CC(CC)CCCC)S8
598 | P1 | S239 | 2.18 | 2.18 | 0.87 | 4.75 | 0.45 | 39.4 | 11.5 | 3.43 | 776 | 5.49 | 3.53 | 1.78 | CC(S1)=CC2=C1C(OCC(CCCC)CC)=C(C=C(C3=C4C(C(C(SC(CCCCCC)=C5)=C5C4=O)=O)=C(C)S3)S6)C6=C2OCC(CC)CCCC
599 | P2 | S239 | 4.33 | 4.33 | 0.93 | 6.66 | 0.6 | 13.4 | 7 | 1.9 | 748 | 5.33 | 3.47 | 1.63 | CC1=C(C(C(SC(CCCCCC)=C2)=C2C3=O)=O)C3=C(S1)C4=CC5=C(C(SC(C)=C6)=C6[Si]5(CC(CCCC)CC)CC(CC)CCCC)S4
600 | PBDF-T1 | S240 | 9.23 | 8.87 | 0.91 | 13.49 | 0.755 | 32.8 | 23.4 | 1.4 | 1169 | 4.74 | 2.54 | 1.83 | CC1=CC2=C(C(C3=CC=C(CC(CCCC)CC)C=C3)=C(C=C(C4=CC=C(C5=C(C(C6=C(CC(CC)CCCC)SC(CC(CCCC)CC)=C6C7=O)=O)C7=C(C8=CC=C(C)S8)S5)S4)O9)C9=C2C%10=CC=C(CC(CC)CCCC)C=C%10)O1
601 | PBDT-T1 | S240 | 8.12 | 8 | 0.86 | 13.13 | 0.718 | 56.2 | 26.8 | 2.1 | 1201 | 4.8 | 2.52 | 1.81 | CC1=CC2=C(C(C3=CC=C(CC(CCCC)CC)C=C3)=C(C=C(C4=CC=C(C5=C(C(C6=C(CC(CC)CCCC)SC(CC(CCCC)CC)=C6C7=O)=O)C7=C(C8=CC=C(C)S8)S5)S4)S9)C9=C2C%10=CC=C(CC(CC)CCCC)C=C%10)S1
602 | P(T-QX) | S241 | 3.3 | 3.3 | 0.79 | 6.3 | 0.659 | 34.3 | 13.3 | 2.6 | 648 | 5.57 | 3.92 | 1.65 | CC1=CC=C(C2=CC=C(C)C3=C2N=C(C4=CC=C(OCCCCCCCC)C=C4)C(C5=CC=C(OCCCCCCCC)C=C5)=N3)S1
603 | P(BDT-Qx) | S241 | 1.9 | 1.9 | 0.77 | 5 | 0.503 | 660.9 | 38 | 17.4 | 1011 | 5.41 | 3.63 | 1.78 | CC(C1=C2N=C(C3=CC=C(OCCCCCCCC)C=C3)C(C4=CC=C(OCCCCCCCC)C=C4)=N1)=CC=C2C5=CC6=C(C(OCC(CCCC)CC)=C(C=C(C)S7)C7=C6OCC(CC)CCCC)S5
604 | P(BDT-DTQx) | S241 | 2.3 | 2.3 | 0.65 | 6.3 | 0.552 | 78.2 | 12.1 | 6.5 | 1175 | 5.43 | 3.75 | 1.68 | CC(S1)=CC=C1C2=CC=C(C(S3)=CC=C3C(S4)=CC(C4=C5OCC(CC)CCCC)=C(OCC(CCCC)CC)C6=C5C=C(C)S6)C7=C2N=C(C8=CC=C(OCCCCCCCC)C=C8)C(C9=CC=C(OCCCCCCCC)C=C9)=N7
605 | PTIPSBDT-DTQX | S242 | 1.6 | 1.56 | 0.79 | 4.67 | 0.42 | 80 | 30 | 2.7 | 1279 | 5.48 | 3.66 | 1.81 | CC(S1)=CC=C1C2=CC=C(C(S3)=CC=C3C(S4)=CC(C4=C5C#C[Si](C(C)C)(C(C)C)C(C)C)=C(C#C[Si](C(C)C)(C(C)C)C(C)C)C6=C5C=C(C)S6)C7=C2N=C(C8=CC=C(OCCCCCCCC)C=C8)C(C9=CC=C(OCCCCCCCC)C=C9)=N7
606 | PTIPSBDT-DFDTQX | S242 | 6.12 | 6.08 | 0.91 | 10.61 | 0.62 | 42 | 21 | 1.9 | 1315 | 5.62 | 3.75 | 1.85 | CC(S1)=CC=C1C2=C(F)C(F)=C(C(S3)=CC=C3C(S4)=CC(C4=C5C#C[Si](C(C)C)(C(C)C)C(C)C)=C(C#C[Si](C(C)C)(C(C)C)C(C)C)C6=C5C=C(C)S6)C7=C2N=C(C8=CC=C(OCCCCCCCC)C=C8)C(C9=CC=C(OCCCCCCCC)C=C9)=N7
607 | PBDT-PTQ | S243 | 4.39 | 4.39 | 0.65 | 12.5 | 0.54 | 11.1 | 10.1 | 1.1 | 1307 | 5.11 | 3.64 | 1.62 | CC(S1)=CC=C1C2=CC=C(C(S3)=CC=C3C(S4)=CC(C4=C5OCCCCCCCC)=C(OCCCCCCCC)C6=C5C=C(C)S6)C7=C2N=C(C8=CC=C(C9=CC(CCCCCCCC)=CS9)C=C8)C(C%10=CC=C(C%11=CC(CCCCCCCC)=CS%11)C=C%10)=N7
608 | PBDT-PTTQ | S243 | 3.58 | 3.58 | 0.66 | 10.53 | 0.52 | 13.5 | 12.3 | 1.1 | 1695 | 5.18 | 3.62 | 1.62 | CC(S1)=CC=C1C2=CC=C(C(S3)=CC=C3C(S4)=CC(C4=C5OCCCCCCCC)=C(OCCCCCCCC)C6=C5C=C(C)S6)C7=C2N=C(C8=CC=C(C9=CC(CCCCCCCC)=C(C%10=CC(CCCCCCCC)=CS%10)S9)C=C8)C(C%11=CC=C(C%12=CC(CCCCCCCC)=C(C%13=CC(CCCCCCCC)=CS%13)S%12)C=C%11)=N7
609 | PBDT-TQ | S243 | 2.62 | 2.62 | 0.72 | 8.13 | 0.45 | 25 | 22.7 | 1.1 | 1098 | 4.99 | 3.62 | 1.61 | CC(S1)=CC=C1C2=CC=C(C(S3)=CC=C3C(S4)=CC(C4=C5OCCCCCCCC)=C(OCCCCCCCC)C6=C5C=C(C)S6)C7=C2N=C(C8=CC=C(CCCCCC)S8)C(C9=CC=C(CCCCCC)S9)=N7
610 | PBDT-TTQ | S243 | 1.52 | 1.52 | 0.62 | 4.8 | 0.51 | 85.6 | 71.3 | 1.2 | 1318 | 5.08 | 3.61 | 1.62 | CC(S1)=CC=C1C2=CC=C(C(S3)=CC=C3C(S4)=CC(C4=C5OCCCCCCCC)=C(OCCCCCCCC)C6=C5C=C(C)S6)C7=C2N=C(C(S8)=CC=C8C9=CC(CCCCCCCC)=CS9)C(C%10=CC=C(S%10)C%11=CC(CCCCCCCC)=CS%11)=N7
611 | PBDT-DTQx | S244 | 5.12 | 5.12 | 0.72 | 11.47 | 0.62 | 38.4 | 19.9 | 1.93 | 1161 | 5.16 | 3.68 | 1.38 | CC(S1)=CC=C1C2=C(N=C(C[C@@H](CCCC)CC)C(CC(CC)CCCC)=N3)C3=C(C(S4)=CC=C4C(S5)=CC(C5=C6OCCCCCCCCCCCC)=C(OCCCCCCCCCCCC)C7=C6C=C(C)S7)C8=NSN=C82
612 | PBDT-TFQ | S245 | 8 | 7.8 | 0.76 | 17.9 | 0.576 | 71 | 46.1 | 1.54 | 1154 | 5.52 | 3.3 | 1.73 | CC(S1)=CC=C1C2=C(N=C(C3=CC(OCCCCCC)=CC=C3)C(C4=CC=CC(OCCCCCC)=C4)=N5)C5=C(C(S6)=CC=C6C(S7)=CC(C7=C8OCC(CC)CCCC)=C(OCC(CCCC)CC)C9=C8C=C(C)S9)C(F)=C2F
613 | PBDTDTQx-O | S246 | 3.06 | 3.06 | 0.71 | 7 | 0.615 | 186 | 84 | 2.22 | 1175 | 5.12 | 3.38 | 1.74 | CC(S1)=CC=C1C2=C(N=C(C3=CC(OC[C@H](CC)CCCC)=CC=C3)C(C4=CC=CC(OCC(CC)CCCC)=C4)=N5)C5=C(C(S6)=CC=C6C(S7)=CC(C7=C8OCC(CC)CCCC)=C(OCC(CCCC)CC)C9=C8C=C(C)S9)C=C2
614 | PBDTDTQx-T | S246 | 5 | 5 | 0.76 | 10.13 | 0.643 | 80.5 | 49.5 | 1.63 | 1307 | 5.12 | 3.45 | 1.67 | CC(S1)=CC=C1C2=C(N=C(C3=CC(OC[C@H](CC)CCCC)=CC=C3)C(C4=CC=CC(OCC(CC)CCCC)=C4)=N5)C5=C(C(S6)=CC=C6C(S7)=CC(C7=C8C9=CC=C(CC(CC)CCCC)S9)=C(C%10=CC=C(CC(CCCC)CC)S%10)C%11=C8C=C(C)S%11)C=C2
615 | PBDT-DTQx | S247 | 3.9 | 3.9 | 0.83 | 11.71 | 0.4 | 14.6 | 8.5 | 1.71 | 1010 | 5.35 | 3.6 | 1.72 | CC1=CC2=C(C(C3=CC=C(CCCCCC)S3)=C(C=C(C4=CC=C(C)C5=C4N=C(C6=CC=C(CCCCCC)S6)C(C7=CC=C(CCCCCC)S7)=N5)S8)C8=C2C9=CC=C(CCCCCC)S9)S1
616 | PBDTDT(Qx-2)-O | S248 | 4.44 | 4.44 | 0.91 | 9.38 | 0.52 | 23.7 | 11.9 | 1.99 | 1235 | 5.29 | 2.77 | 1.9 | CC(S1)=CC=C1C2=C(OCCCCCCCC)C(OCCCCCCCC)=C(C(S3)=CC=C3C(S4)=CC(C4=C5OCC(CCCC)CC)=C(OC[C@H](CC)CCCC)C6=C5C=C(C)S6)C7=C2N=C(C8=CC=C(OC)C=C8)C(C9=CC=C(OC)C=C9)=N7
617 | PBDTDT(Qx-2)-T | S248 | 6.31 | 6.31 | 0.95 | 10.82 | 0.614 | 19.5 | 11.6 | 1.69 | 1367 | 5.41 | 2.92 | 1.82 | CC(S1)=CC=C1C2=C(OCCCCCCCC)C(OCCCCCCCC)=C(C(S3)=CC=C3C(S4)=CC(C4=C5C6=CC=C(CC(CC)CCCC)S6)=C(C7=CC=C(CC(CC)CCCC)S7)C8=C5C=C(C)S8)C9=C2N=C(C%10=CC=C(OC)C=C%10)C(C%11=CC=C(OC)C=C%11)=N9
618 | PBDTDT(Qx-3)-T | S249 | 6.9 | 6.9 | 0.94 | 11.28 | 0.647 | 97 | 59 | 1.64 | 1307 | 5.51 | 3.57 | 1.78 | CC(S1)=CC=C1C2=C(OCCCCCCCC)C(OCCCCCCCC)=C(C(S3)=CC=C3C(S4)=CC(C4=C5C6=CC=C(CC(CC)CCCC)S6)=C(C7=CC=C(CC(CC)CCCC)S7)C8=C5C=C(C)S8)C9=C2N=C(C%10=CC=CC=C%10)C(C%11=CC=CC=C%11)=N9
619 | P0F | S250 | 2.9 | 2.9 | 0.832 | 6.37 | 0.54 | 88.8 | 32.9 | 2.7 | 1162 | 4.98 | 3.18 | 1.8 | CC(S1)=CC=C1C2=CC=C(C(S3)=CC=C3C(S4)=CC(C4=C5C6=CC=C(CCCCCCCCCCCC)S6)=C(C7=CC=C(CCCCCCCCCCCC)S7)C8=C5C=C(C)S8)C9=C2N=C(C%10=CC=CC=C%10)C(C%11=CC=CC=C%11)=N9
620 | P1F | S250 | 3.1 | 3.1 | 0.872 | 6.52 | 0.55 | 89.3 | 27.9 | 3.2 | 1180 | 5.07 | 3.27 | 1.8 | CC(S1)=CC=C1C2=C(F)C=C(C(S3)=CC=C3C(S4)=CC(C4=C5C6=CC=C(CCCCCCCCCCCC)S6)=C(C7=CC=C(CCCCCCCCCCCC)S7)C8=C5C=C(C)S8)C9=C2N=C(C%10=CC=CC=C%10)C(C%11=CC=CC=C%11)=N9
621 | P2F | S250 | 3.7 | 3.7 | 0.914 | 6.84 | 0.59 | 101.5 | 33.4 | 3.04 | 1198 | 5.08 | 3.27 | 1.81 | CC(S1)=CC=C1C2=C(F)C(F)=C(C(S3)=CC=C3C(S4)=CC(C4=C5C6=CC=C(CCCCCCCCCCCC)S6)=C(C7=CC=C(CCCCCCCCCCCC)S7)C8=C5C=C(C)S8)C9=C2N=C(C%10=CC=CC=C%10)C(C%11=CC=CC=C%11)=N9
622 | PBDT-DFQX-PP | S251 | 3.96 | 3.96 | 0.89 | 8.66 | 0.514 | 43.2 | 20.8 | 2.08 | 1363 | 5.35 | 3.53 | 1.83 | CC(S1)=CC=C1C2=C(F)C(F)=C(C(S3)=CC=C3C(S4)=CC(C4=C5C6=CC=C(OC[C@H](CCCC)CC)C=C6)=C(C7=CC=C(OCC(CC)CCCC)C=C7)C8=C5C=C(C)S8)C9=C2N=C(C%10=CC=C(OC[C@@H](CC)CCCC)C=C%10)C(C%11=CC=C(OCC(CC)CCCC)C=C%11)=N9
623 | PBDT-DFQX-TP | S251 | 6.08 | 6.08 | 0.82 | 12.34 | 0.601 | 63.9 | 40.1 | 1.59 | 1343 | 5.25 | 3.52 | 1.78 | CC(S1)=CC=C1C2=C(F)C(F)=C(C(S3)=CC=C3C(S4)=CC(C4=C5C6=CC=C(C[C@H](CCCC)CC)S6)=C(C7=CC=C(CC(CC)CCCC)S7)C8=C5C=C(C)S8)C9=C2N=C(C%10=CC=C(OC[C@@H](CC)CCCC)C=C%10)C(C%11=CC=C(OCC(CC)CCCC)C=C%11)=N9
624 | PBDT-DFQX-PT | S251 | 6.54 | 6.54 | 0.85 | 12.13 | 0.635 | 40.4 | 24.7 | 1.63 | 1343 | 5.29 | 3.58 | 1.75 | CC(S1)=CC=C1C2=C(F)C(F)=C(C(S3)=CC=C3C(S4)=CC(C4=C5C6=CC=C(OC[C@H](CCCC)CC)C=C6)=C(C7=CC=C(OCC(CC)CCCC)C=C7)C8=C5C=C(C)S8)C9=C2N=C(C(S%10)=CC=C%10C[C@@H](CC)CCCC)C(C%11=CC=C(S%11)CC(CC)CCCC)=N9
625 | PBDT-DFQX-TT | S251 | 7.68 | 7.68 | 0.86 | 12.77 | 0.699 | 81.3 | 44.5 | 1.82 | 1322 | 5.2 | 3.5 | 1.72 | CC(S1)=CC=C1C2=C(F)C(F)=C(C(S3)=CC=C3C(S4)=CC(C4=C5C6=CC=C(C[C@H](CCCC)CC)S6)=C(C7=CC=C(CC(CC)CCCC)S7)C8=C5C=C(C)S8)C9=C2N=C(C(S%10)=CC=C%10C[C@@H](CC)CCCC)C(C%11=CC=C(S%11)CC(CC)CCCC)=N9
626 | PFQBDT-TR1 | S252 | 5.7 | 5.7 | 0.84 | 11.1 | 0.61 | 64 | 25 | 2.56 | 1343 | 5.89 | 3.61 | 1.7 | CC(S1)=CC=C1C2=C(F)C(F)=C(C(S3)=CC=C3C(S4)=CC(C4=C5C6=CC=C(CCCCCCCC)S6)=C(C7=CC=C(CCCCCCCC)S7)C8=C5C=C(C)S8)C9=C2N=C(C%10=CC(OCCCCCCCC)=CC=C%10)C(C%11=CC=CC(OCCCCCCCC)=C%11)=N9
627 | PFQBDT-T2R2 | S252 | 3.4 | 3.4 | 0.96 | 6.5 | 0.54 | 66 | 30 | 2.2 | 1455 | 5.87 | 3.63 | 1.77 | CC(S1)=CC=C1C2=C(F)C(F)=C(C(S3)=CC=C3C(S4)=CC(C4=C5C6=CC(CCCCCC)=C(CCCCCC)S6)=C(C7=CC(CCCCCC)=C(CCCCCC)S7)C8=C5C=C(C)S8)C9=C2N=C(C%10=CC(OCCCCCCCC)=CC=C%10)C(C%11=CC=CC(OCCCCCCCC)=C%11)=N9
628 | PBDTTFTQ-EH | S253 | 7.29 | 7.15 | 0.78 | 13.2 | 0.708 | 181.1 | 64.7 | 2.79 | 1325 | 5.29 | 3.05 | 1.68 | CC(S1)=CC=C1C2=CC(F)=C(C(S3)=CC=C3C(S4)=CC(C4=C5C6=CC=C(CC(CCCC)CC)S6)=C(C7=CC=C(CC(CC)CCCC)S7)C8=C5C=C(C)S8)C9=C2N=C(C%10=CC(OCCCCCCCC)=CC=C%10)C(C%11=CC=CC(OCCCCCCCC)=C%11)=N9
629 | PBDTTFTQ-DO | S253 | 7.61 | 7.42 | 0.88 | 11.4 | 0.759 | 250.1 | 76 | 3.29 | 1304 | 5.37 | 3.03 | 1.72 | CC(S1)=CC=C1C2=CC(F)=C(C(S3)=CC=C3C(S4)=CC(C4=C5C6=CC=C(CC(CCCC)CC)S6)=C(C7=CC=C(CC(CC)CCCC)S7)C8=C5C=C(C)S8)C9=C2N=C(C%10=CC=C(CCCCCCCC)S%10)C(C%11=CC=C(CCCCCCCC)S%11)=N9
630 | PBDTTFTTQ-EH | S253 | 6.82 | 6.65 | 0.72 | 13.4 | 0.708 | 101.4 | 18.5 | 5.49 | 1549 | 5.12 | 3.03 | 1.66 | CC(S1)=CC=C1C2=CC(F)=C(C(S3)=CC=C3C(S4)=CC(C4=C5C6=CC(CCCCCCCC)=C(CCCCCCCC)S6)=C(C7=CC(CCCCCCCC)=C(CCCCCCCC)S7)C8=C5C=C(C)S8)C9=C2N=C(C%10=CC(OCCCCCCCC)=CC=C%10)C(C%11=CC=CC(OCCCCCCCC)=C%11)=N9
631 | PBDTTFTTQ-DO | S253 | 7.25 | 7.09 | 0.85 | 11.3 | 0.757 | 863.6 | 136 | 6.35 | 1529 | 5.31 | 2.99 | 1.72 | CC(S1)=CC=C1C2=CC(F)=C(C(S3)=CC=C3C(S4)=CC(C4=C5C6=CC(CCCCCCCC)=C(CCCCCCCC)S6)=C(C7=CC(CCCCCCCC)=C(CCCCCCCC)S7)C8=C5C=C(C)S8)C9=C2N=C(C%10=CC=C(CCCCCCCC)S%10)C(C%11=CC=C(CCCCCCCC)S%11)=N9
632 | PTTPPz-BDT | S254 | 4.25 | 4.25 | 0.74 | 9.79 | 0.582 | 191.8 | 57.5 | 3.33 | 1253 | 5.29 | 3.08 | 1.7 | CC(S1)=CC=C1C2=C(OCCCCCCCC)C(OCCCCCCCC)=C(C(S3)=CC=C3C(S4)=CC(C4=C5OCC(CC)CCCCCC)=C(OC[C@@H](CCCCCC)CC)C6=C5C=C(C)S6)C7=C2N=C(C8=CC=CC(C=C9)=C8C%10=C9C=CC=C%10%11)C%11=N7
633 | PTTPPz-BDTT | S254 | 4.86 | 4.86 | 0.7 | 11.1 | 0.625 | 71.8 | 24.2 | 2.96 | 1385 | 5.34 | 3.15 | 1.59 | CC(S1)=CC=C1C2=C(OCCCCCCCC)C(OCCCCCCCC)=C(C(S3)=CC=C3C(S4)=CC(C4=C5C6=CC=C(CC(CC)CCCCCC)S6)=C(C7=CC=C(C[C@@H](CCCCCC)CC)S7)C8=C5C=C(C)S8)C9=C2N=C(C%10=CC=CC(C=C%11)=C%10C%12=C%11C=CC=C%12%13)C%13=N9
634 | PBDT-PQD1 | S255 | 4.9 | 4.9 | 0.98 | 10.4 | 0.48 | 283.5 | 113.4 | 2.5 | 1712 | 5.97 | 3.79 | 1.64 | CC(S1)=CC=C1C2=C3C(C(N(CC(CC)CCCC)C3=O)=O)=C(C(S4)=CC=C4C(S5)=CC(C5=C6C7=CC(CCCCCCCC)=C(CCCCCCCC)S7)=C(C8=CC(CCCCCCCC)=C(CCCCCCCC)S8)C9=C6C=C(C)S9)C%10=C2N=C(C%11=CC(OCCCCCCCC)=CC=C%11)C(C%12=CC=CC(OCCCCCCCC)=C%12)=N%10
635 | PBDT-PQD2 | S255 | 3.5 | 3.5 | 1.08 | 7.6 | 0.43 | 354.2 | 98.4 | 3.6 | 1488 | 5.96 | 3.74 | 1.62 | CC(S1)=CC=C1C2=C3C(C(N(CC(CC)CCCC)C3=O)=O)=C(C(S4)=CC=C4C(S5)=CC(C5=C6C7=CC=C(CC(CCCC)CC)S7)=C(C8=CC=C(CC(CC)CCCC)S8)C9=C6C=C(C)S9)C%10=C2N=C(C%11=CC(OCCCCCCCC)=CC=C%11)C(C%12=CC=CC(OCCCCCCCC)=C%12)=N%10
636 | PBDT-PQD3 | S255 | 2.9 | 2.9 | 1.03 | 7.3 | 0.39 | 573.1 | 179.1 | 3.2 | 1356 | 5.82 | 3.72 | 1.64 | CC(S1)=CC=C1C2=C3C(C(N(CC(CC)CCCC)C3=O)=O)=C(C(S4)=CC=C4C(S5)=CC(C5=C6OCC(CCCC)CC)=C(OCC(CC)CCCC)C7=C6C=C(C)S7)C8=C2N=C(C9=CC(OCCCCCCCC)=CC=C9)C(C%10=CC=CC(OCCCCCCCC)=C%10)=N8
637 | PT-PQD | S255 | 2.9 | 2.9 | 1 | 7.7 | 0.38 | 132.9 | 30.9 | 4.3 | 993 | 5.83 | 3.83 | 1.52 | CC(S1)=CC=C1C2=C3C(C(N(CC(CC)CCCC)C3=O)=O)=C(C(S4)=CC=C4C5=CC=C(C)S5)C6=C2N=C(C7=CC(OCCCCCCCC)=CC=C7)C(C8=CC=CC(OCCCCCCCC)=C8)=N6
638 | O-HD | S256 | 4.1 | 4.1 | 0.71 | 9.4 | 0.61 | 91.6 | 42.8 | 2.14 | 1189 | 5.15 | 3.28 | 1.45 | CC1=CC=C(C(N(CC(CCCCCCCC)CCCCCC)C2=O)=C(C2=C(C(S3)=CC=C3C(S4)=CC(C4=C5CCCCCCCC)=C(CCCCCCCC)C6=C5C=C(C)S6)N7CC(CCCCCC)CCCCCCCC)C7=O)S1
639 | BO-BO | S256 | 0.93 | 0.93 | 0.59 | 3.4 | 0.46 | 82.3 | 33.2 | 2.48 | 1189 | 5.14 | 3.34 | 1.51 | CC1=CC=C(C(N(CC(CCCC)CCCCCC)C2=O)=C(C2=C(C(S3)=CC=C3C(S4)=CC(C4=C5CCC(CCCC)CCCCC)=C(CCC(CCCCC)CCCC)C6=C5C=C(C)S6)N7CC(CCCCCC)CCCC)C7=O)S1
640 | PU-O | S256 | 1.4 | 1.4 | 0.62 | 5.2 | 0.43 | 54.8 | 27.8 | 1.97 | 1189 | 5.1 | 3.31 | 1.36 | CC1=CC=C(C(N(CCCCCCCC)C2=O)=C(C2=C(C(S3)=CC=C3C(S4)=CC(C4=C5CCC(CCCCCCCC)CCCCC)=C(CCC(CCCCC)CCCCCCCC)C6=C5C=C(C)S6)N7CCCCCCCC)C7=O)S1
641 | PBDT-DPP (P1) | S257 | 4.35 | 4.35 | 0.64 | 11.27 | 0.602 | 130 | 40 | 3.4 | 1221 | 5.3 | 3.8 | 1.5 | CC1=CC=C(C(N(CC(CCCCCC)CCCC)C2=O)=C(C2=C(C(S3)=CC=C3C(S4)=CC(C4=C5OCCCCCCCCCCCC)=C(OCCCCCCCCCCCC)C6=C5C=C(C)S6)N7CC(CCCC)CCCCCC)C7=O)S1
642 | PBDT-DPP (P2) | S257 | 4.43 | 4.43 | 0.7 | 12.1 | 0.524 | 320 | 93 | 3.5 | 1189 | 5.3 | 3.8 | 1.5 | CC1=CC=C(C(N(CC(CCCCCC)CCCC)C2=O)=C(C2=C(C(S3)=CC=C3C(S4)=CC(C4=C5CCCCCCCCCCCC)=C(CCCCCCCCCCCC)C6=C5C=C(C)S6)N7CC(CCCC)CCCCCC)C7=O)S1
643 | PBDT-DPP (P3) | S257 | 2.69 | 2.69 | 0.68 | 8.75 | 0.453 | 72 | 32 | 2.2 | 1189 | 5.4 | 3.9 | 1.5 | CC1=CC=C(C(N(CC(CCCCCCCCCCCC)CCCCCCCCCC)C2=O)=C(C2=C(C(S3)=CC=C3C(S4)=CC(C4=C5)=CC6=C5C=C(C)S6)N7CC(CCCCCCCCCCCC)CCCCCCCCCC)C7=O)S1
644 | PBDT-DPP (P4) | S257 | 2.95 | 2.95 | 0.66 | 13.6 | 0.329 | 730 | 130 | 5.5 | 1241 | 5.4 | 3.9 | 1.5 | CC1=CC=C(C(N(CC(CCCCCC)CCCC)C2=O)=C(C2=C(C(S3)=CC=C3C(S4)=CC(C4=C5C6=CC=C(CC(CC)CCCC)S6)=C(C7=CC=C(CC(CC)CCCC)S7)C8=C5C=C(C)S8)N9CC(CCCC)CCCCCC)C9=O)S1
645 | PTIPSBDT?DPP | S258 | 8 | 7.92 | 0.76 | 16.21 | 0.65 | 190 | 76 | 2.5 | 1437 | 5.44 | 4 | 1.44 | CC1=CC=C(C(N(CC(CCCCCCCCCC)CCCCCCCC)C2=O)=C(C2=C(C(S3)=CC=C3C(S4)=CC(C4=C5C#C[Si](C(C)C)(C(C)C)C(C)C)=C(C#C[Si](C(C)C)(C(C)C)C(C)C)C6=C5C=C(C)S6)N7CC(CCCCCCCC)CCCCCCCCCC)C7=O)S1
646 | PBDTF-DPP | S259 | 3.5 | 3.5 | 0.69 | 10.46 | 0.489 | 141.8 | 26.4 | 5.37 | 1097 | 5.16 | 3.64 | 1.44 | CC1=CC=C(C(N(CC(CCCC)CC)C2=O)=C(C2=C(C(S3)=CC=C3C(S4)=CC(C4=C5C6=CC=C(CC(CC)CCCC)O6)=C(C7=CC=C(CC(CC)CCCC)O7)C8=C5C=C(C)S8)N9CC(CC)CCCC)C9=O)S1
647 | PBDTF-DPPF | S259 | 5.1 | 5.1 | 0.72 | 12.64 | 0.565 | 169.3 | 30.5 | 5.55 | 1065 | 5.24 | 3.74 | 1.47 | CC1=CC=C(C(N(CC(CCCC)CC)C2=O)=C(C2=C(C(O3)=CC=C3C(S4)=CC(C4=C5C6=CC=C(CC(CC)CCCC)O6)=C(C7=CC=C(CC(CC)CCCC)O7)C8=C5C=C(C)S8)N9CC(CC)CCCC)C9=O)O1
648 | PBDT-DPP | S259 | 1 | 1 | 0.62 | 3.87 | 0.4 | 152 | 28.9 | 5.26 | 997 | 5.05 | 3.4 | 1.56 | CC1=CC=C(C(N(CC(CCCC)CC)C2=O)=C(C2=C(C(S3)=CC=C3C(S4)=CC(C4=C5OCC(CC)CCCC)=C(OCC(CC)CCCC)C6=C5C=C(C)S6)N7CC(CC)CCCC)C7=O)S1
649 | PBDT-DPPF | S259 | 2.9 | 2.9 | 0.63 | 8.78 | 0.533 | 154.3 | 29.5 | 5.23 | 965 | 5.15 | 3.44 | 1.59 | CC1=CC=C(C(N(CC(CCCC)CC)C2=O)=C(C2=C(C(O3)=CC=C3C(S4)=CC(C4=C5OCC(CC)CCCC)=C(OCC(CC)CCCC)C6=C5C=C(C)S6)N7CC(CC)CCCC)C7=O)O1
650 | P1 | S260 | 1.93 | 1.93 | 0.81 | 6.27 | 0.369 | 58.3 | 30.7 | 1.9 | 1353 | 5.2 | 3.56 | 1.64 | CC1=CC2=C(C(C3=CC(C=C(CC(CC)CCCC)C=C4)=C4S3)=C(C=C(C5=CC=C(C6=C(OCC(CC(CC)CCCC)(CC(CCCC)CC)CO7)C7=C(C8=CC=C(C)C9=NSN=C89)S6)C%10=NSN=C5%10)S%11)C%11=C2C%12=CC(C=C(CC(CCCC)CC)C=C%13)=C%13S%12)S1
651 | P2 | S260 | 2.6 | 2.6 | 0.78 | 5.15 | 0.581 | 49.3 | 28.3 | 1.74 | 1453 | 5.26 | 3.89 | 1.37 | CC1=CC=C(C(N(CC(CCCCCC)CCCCCCCC)C2=O)=C(C2=C(C(S3)=CC=C3C(S4)=CC(C4=C5C6=CC(C=C(CC(CCCC)CC)C=C7)=C7S6)=C(C8=CC(C=C(CC(CC)CCCC)C=C9)=C9S8)C%10=C5C=C(C)S%10)N%11CC(CCCCCCCC)CCCCCC)C%11=O)S1
652 | PBDTBPA(H)-DPP | S261 | 5.58 | 5.58 | 0.74 | 13.17 | 0.57 | 71.3 | - | - | 1349 | 5.25 | 3.86 | 1.39 | CC1=CC=C(C(N(CC(CCCC)CC)C2=O)=C(C2=C(C(S3)=CC=C3C(S4)=CC(C4=C5C#CC6=CC(C7=CC=C(OCC(CCCC)CC)C=C7)=CC=C6)=C(C#CC8=C([H])C(C9=CC=C(OCC(CCCC)CC)C=C9)=CC=C8[H])C%10=C5C=C(C)S%10)N%11CC(CC)CCCC)C%11=O)S1
653 | PBDTBPA(F)-DPP | S261 | 4.04 | 4.04 | 0.68 | 9.89 | 0.5 | 24.3 | - | - | 1421 | 5.2 | 3.91 | 1.29 | CC1=CC=C(C(N(CC(CCCC)CC)C2=O)=C(C2=C(C(S3)=CC=C3C(S4)=CC(C4=C5C#CC6=C(F)C(C7=CC=C(OCC(CCCC)CC)C=C7)=CC=C6F)=C(C#CC8=C(F)C(C9=CC=C(OCC(CCCC)CC)C=C9)=CC=C8F)C%10=C5C=C(C)S%10)N%11CC(CC)CCCC)C%11=O)S1
654 | PBDTDPPcbp | S262 | 1.3 | 1.2 | 0.68 | 4.11 | 0.448 | 72.9 | 33 | 2.21 | 1463 | 5.39 | 3.57 | 1.82 | CC1=CC=C(C(N(CCCCCCCCCCCCC2=CC=C(C3=CC=C(C#N)C=C3)C=C2)C4=O)=C(C4=C(C(S5)=CC=C5C6=CC(C(OCC(CC)CCCC)=C(SC(C)=C7)C7=C8OCC(CC)CCCC)=C8S6)N9CCCCCCCCCCCCC%10=CC=C(C%11=CC=C(C#N)C=C%11)C=C%10)C9=O)S1
655 | PCBTDPPcbp | S262 | 1.2 | 1.1 | 0.8 | 4.72 | 0.319 | 70.8 | 28.1 | 2.52 | 1422 | 5.43 | 3.38 | 2.05 | CC1=CC=C(C(N(CCCCCCCCCCCCC2=CC=C(C3=CC=C(C#N)C=C3)C=C2)C4=O)=C(C4=C(C(S5)=CC=C5C6=CC7=C(C8=CC=C(C)C=C8N7C(CCCCCCCC)CCCCCCCC)C=C6)N9CCCCCCCCCCCCC%10=CC=C(C%11=CC=C(C#N)C=C%11)C=C%10)C9=O)S1
656 | PDPP2TzBDT | S263 | 3.2 | 3.2 | 0.98 | 6.2 | 0.53 | 326.3 | 85.2 | 3.83 | 1191 | 5.51 | 3.98 | 1.53 | CC1=CN=C(C(N(CC(CCCCCCCCCC)CCCCCCCCCCCC)C2=O)=C3C2=C(C4=NC=C(C5=CC(C=C(SC(C)=C6)C6=C7)=C7S5)S4)N(C[C@H](CCCCCCCCCCCC)CCCCCCCCCC)C3=O)S1
657 | PDPP2Tz2T | S263 | 5.1 | 5.1 | 0.92 | 8.8 | 0.63 | 196 | 108.9 | 1.8 | 1167 | 5.46 | 3.99 | 1.47 | CC1=CN=C(C(N(CC(CCCCCCCCCC)CCCCCCCCCCCC)C2=O)=C3C2=C(C4=NC=C(C5=CC=C(C6=CC=C(C)S6)S5)S4)N(C[C@H](CCCCCCCCCCCC)CCCCCCCCCC)C3=O)S1
658 | PDPP2TzDTP | S263 | 5.6 | 5.6 | 0.69 | 14.9 | 0.54 | 274.4 | 88.5 | 3.1 | 955 | 5.18 | 3.9 | 1.28 | CC1=CN=C(C(N(CC(CCCCCC)CCCC)C2=O)=C3C2=C(C4=NC=C(C5=CC(N(CC(CC)CCCC)C6=C7SC(C)=C6)=C7S5)S4)N(C[C@H](CCCCCC)CCCC)C3=O)S1
659 | PffBT-T4-2HD | S264 | 7.2 | 7 | 0.73 | 14.8 | 0.644 | 25.8 | 13.9 | 1.86 | 976 | 5.21 | 3.56 | 1.65 | CC1=C(CC(CCCCCC)CCCCCCCC)C=C(C2=C(F)C(F)=C(C3=CC(CC(CCCCCC)CCCCCCCC)=C(C4=CC=C(C5=CC=C(C)S5)S4)S3)C6=NSN=C62)S1
660 | PffBT-T3(1,3) | S264 | 3.9 | 3.7 | 0.77 | 10.6 | 0.453 | 56 | 37.7 | 1.49 | 894 | 5.35 | 3.75 | 1.6 | CC1=C(CC(CCCCCC)CCCCCCCC)C=C(C2=C(F)C(F)=C(C3=CC(CC(CCCCCC)CCCCCCCC)=C(C4=CC=C(C)S4)S3)C5=NSN=C52)S1
661 | PffBT-T3((1,2)-1 | S264 | 10 | 9.7 | 0.82 | 18.5 | 0.641 | 129 | 72.2 | 1.79 | 1759 | 5.31 | 3.68 | 1.63 | FC(C(F)=C(C1=CC(CC(CCCCCC)CCCCCCCC)=C(C2=CC(CC(CCCCCCCC)CCCCCC)=C(C3=CC=C(C4=C(F)C(F)=C(C5=CC=C(C)S5)C6=NSN=C64)S3)S2)S1)C7=NSN=C78)=C8C9=CC(CC(CCCCCC)CCCCCCCC)=C(C%10=CC(CC(CCCCCC)CCCCCCCC)=C(C)S%10)S9
662 | PffBT-T3(1,2)-2 | S264 | 10.7 | 10.5 | 0.82 | 18.7 | 0.683 | 109.6 | 66.1 | 1.66 | 1731 | 5.31 | 3.68 | 1.63 | FC(C(F)=C(C1=CC(CC(CCCCCC)CCCCCCCC)=C(C2=CC(CC(CCCCCCC)CCCCCC)=C(C3=CC=C(C4=C(F)C(F)=C(C5=CC=C(C)S5)C6=NSN=C64)S3)S2)S1)C7=NSN=C78)=C8C9=CC(CC(CCCCCC)CCCCCCCC)=C(C%10=CC(CC(CCCCCC)CCCCCCC)=C(C)S%10)S9
663 | PffBT-T2 | S264 | 4.5 | 4.3 | 0.88 | 10.1 | 0.486 | 98 | 58.4 | 1.68 | 1539 | 5.38 | 3.77 | 1.61 | CC1=C(CC(CCCCCCCCCCCCCC)CCCCCCCCCCCCCC)C=C(C2=C(F)C(F)=C(C3=CC(CC(CCCCCCCCCCCCCC)CCCCCCCCCCCCCC)=C(C4=CC=C(C5=C(F)C(F)=C(C6=CC=C(C)S6)C7=NSN=C75)S4)S3)C8=NSN=C82)S1
664 | EC12-DT | S265 | 6.59 | 5.75 | 0.861 | 13.3 | 0.575 | 69 | 33 | 2.1 | 1799 | 5.51 | 3.8 | 1.71 | CC(S1)=C(CC(CCCCCCCCCCCC)CCCCCCCCCC)C=C1C2=CC3=C(C4=NSN=C42)C=C(C5=CC(CC(CCCCCCCCCC)CCCCCCCCCCCC)=C(C6=CC(CCCCCCCCCCCC)=C(C7=NC8=CC9=C(N=C(C%10=C(CCCCCCCCCCCC)C=C(C)S%10)S9)C=C8S7)S6)S5)C%11=NSN=C3%11
665 | EC12-OD | S265 | 3.63 | 3.57 | 0.873 | 7.37 | 0.564 | 98 | 58 | 1.7 | 1687 | 5.5 | 3.77 | 1.73 | CC(S1)=C(CC(CCCCCCCC)CCCCCCCCCC)C=C1C2=CC3=C(C4=NSN=C42)C=C(C5=CC(CC(CCCCCCCCCC)CCCCCCCC)=C(C6=CC(CCCCCCCCCCCC)=C(C7=NC8=CC9=C(N=C(C%10=C(CCCCCCCCCCCC)C=C(C)S%10)S9)C=C8S7)S6)S5)C%11=NSN=C3%11
666 | EHD-HD | S265 | 2.53 | 2.41 | 0.931 | 4.32 | 0.629 | 48 | 34 | 1.4 | 1687 | 5.57 | 3.85 | 1.72 | CC(S1)=C(CC(CCCCCCCC)CCCCCC)C=C1C2=CC3=C(C4=NSN=C42)C=C(C5=CC(CC(CCCCCC)CCCCCCCC)=C(C6=CC(CC(CCCCCC)CCCCCCCC)=C(C7=NC8=CC9=C(N=C(C%10=C(CC(CCCCCCCC)CCCCCC)C=C(C)S%10)S9)C=C8S7)S6)S5)C%11=NSN=C3%11
667 | EHD-BO | S265 | 3.7 | 3.42 | 0.811 | 9.3 | 0.491 | 66 | 51 | 1.3 | 1575 | 5.45 | 3.76 | 1.69 | CC(S1)=C(CC(CCCC)CCCCCC)C=C1C2=CC3=C(C4=NSN=C42)C=C(C5=CC(CC(CCCCCC)CCCC)=C(C6=CC(CC(CCCCCC)CCCCCCCC)=C(C7=NC8=CC9=C(N=C(C%10=C(CC(CCCCCCCC)CCCCCC)C=C(C)S%10)S9)C=C8S7)S6)S5)C%11=NSN=C3%11
668 | EBO-BO | S265 | 3.09 | 2.93 | 0.834 | 8.61 | 0.43 | 33 | 25 | 1.4 | 1463 | 5.44 | 3.76 | 1.68 | CC(S1)=C(CC(CCCC)CCCCCC)C=C1C2=CC3=C(C4=NSN=C42)C=C(C5=CC(CC(CCCCCC)CCCC)=C(C6=CC(CC(CCCCCC)CCCC)=C(C7=NC8=CC9=C(N=C(C%10=C(CC(CCCC)CCCCCC)C=C(C)S%10)S9)C=C8S7)S6)S5)C%11=NSN=C3%11
669 | PT-ID1 | S266 | 0.92 | 0.92 | 0.87 | 1.76 | 0.6 | 36.1 | 17.2 | 2.1 | 933 | 5.49 | 3.91 | 1.58 | CC1=CC=C(/C(C(N2CC(CCCCCCCC)CCCCCCCCCC)=O)=C(C(N3CC(CCCCCCCCCC)CCCCCCCC)=O)/C4=C3C=C(C=C4)C5=CC=C(C)S5)C2=C1
670 | PTT-ID1 | S266 | 1.74 | 1.74 | 0.84 | 3.9 | 0.53 | 127.8 | 37.6 | 3.4 | 989 | 5.43 | 3.88 | 1.55 | CC1=CC=C(/C(C(N2CC(CCCCCCCC)CCCCCCCCCC)=O)=C(C(N3CC(CCCCCCCCCC)CCCCCCCC)=O)/C4=C3C=C(C=C4)C5=CC(SC(C)=C6)=C6S5)C2=C1
671 | PBDT-ID | S266 | 1.91 | 1.91 | 0.71 | 7.93 | 0.34 | 32.6 | 21.9 | 1.5 | 959 | 5.2 | 3.66 | 1.54 | CC1=CC2=C(OCC(CC)CCCC)C(S3)=C(C(OCC(CC)CCCC)=C2S1)C=C3C4=CC5=C(/C(C(N5CC(CC)CCCC)=O)=C6C(N(CC(CCCC)CC)C7=CC(C)=CC=C7\6)=O)C=C4
672 | PBDT?IBTI | S267 | 6.41 | 6.41 | 0.77 | 11.71 | 0.71 | 115.8 | 43.5 | 2.67 | 1485 | 5.24 | 3.72 | 1.71 | CC1=CC2=C(OCC(CC)CCCC)C(S3)=C(C(OCC(CCCC)CC)=C2S1)C=C3C4=CC=C(/C(C(N5CC(CCCCCCCCCC)CCCCCCCC)=O)=C/C6=CC=C(C7=CC=C(/C=C8C(C=CC(C)=C9)=C9N(CC(CCCCCCCCCC)CCCCCCCC)C/8=O)S7)S6)C5=C4
673 | PMIM | S268 | 1.64 | 1.5 | 0.73 | 6.24 | 0.36 | 42.2 | 20.1 | 2.1 | 931 | 5.93 | 3.84 | 1.53 | O=C(N1CC(CCCCCCCC)CCCCCC)/C(C2=C1C=C(C)C=C2)=C3C(N(CC(CCCCCC)CCCCCCCC)C4=CC(C5=CC(C)=C(C6=C(C)C=C(C)S6)S5)=CC=C4/3)=O
674 | PT-MIM | S268 | 3.55 | 3.4 | 0.7 | 10.56 | 0.48 | 24.1 | 13.4 | 1.8 | 1013 | 5.78 | 3.83 | 1.57 | O=C(N1CC(CCCCCCCC)CCCCCC)/C(C2=C1C=C(C)C=C2)=C3C(N(CC(CCCCCC)CCCCCCCC)C4=CC(C5=CC(C)=C(C6=CC=C(C7=C(C)C=C(C)S7)S6)S5)=CC=C4/3)=O
675 | PBDTO-MIM | S268 | 4.98 | 4.9 | 0.73 | 10.7 | 0.64 | 190.5 | 63.5 | 3 | 1375 | 5.87 | 3.91 | 1.66 | O=C(N1CC(CCCCCCCC)CCCCCC)/C(C2=C1C=C(C)C=C2)=C3C(N(CC(CCCCCC)CCCCCCCC)C4=CC(C5=CC(C)=C(C6=CC7=C(OCC(CCCC)CC)C8=C(C=C(C9=C(C)C=C(C)S9)S8)C(OCC(CCCC)CC)=C7S6)S5)=CC=C4/3)=O
676 | PBDTA-MIM | S268 | 5.36 | 5.1 | 0.8 | 10.2 | 0.65 | 277.2 | 69.3 | 4 | 1483 | 5.94 | 3.81 | 1.66 | O=C(N1CC(CCCCCCCC)CCCCCC)/C(C2=C1C=C(C)C=C2)=C3C(N(CC(CCCCCC)CCCCCCCC)C4=CC(C5=CC(C)=C(C6=CC7=C(CCC(CCCC)CCCCCC)C8=C(C=C(C9=C(C)C=C(C)S9)S8)C(CCC(CCCC)CCCCCC)=C7S6)S5)=CC=C4/3)=O
677 | PBDT-ID | S269 | 2.8 | 2.8 | 0.85 | 6.4 | 0.52 | 165 | 33 | 5 | 1183 | 5.81 | 4.18 | 1.63 | CC1=CC2=C(OCC(CC)CCCC)C(S3)=C(C(OCC(CC)CCCC)=C2S1)C=C3C4=CC5=C(/C(C(N5CC(CCCCCCCC)CCCCCC)=O)=C6C(N(CC(CCCCCC)CCCCCCCC)C7=CC(C)=CC=C7\6)=O)C=C4
678 | PBDT-TIT | S269 | 4.85 | 4.35 | 0.79 | 9.38 | 0.66 | 109.2 | 42 | 2.6 | 1347 | 5.75 | 4.08 | 1.68 | CC1=CC2=C(OCC(CC)CCCC)C3=C(C(OCC(CC)CCCC)=C2S1)C=C(C4=CC=C(C5=CC6=C(/C(C(N6CC(CCCCCCCC)CCCCCC)=O)=C7C(N(CC(CCCCCC)CCCCCCCC)C8=CC(C9=CC=C(C)S9)=CC=C8\7)=O)C=C5)S4)S3
679 | PBDT-BTI | S269 | 7.31 | 7.31 | 0.72 | 14.96 | 0.68 | 181.5 | 55 | 3.3 | 1735 | 5.62 | 3.99 | 1.63 | O=C(N1CC(CCCCCCCC)CCCCCC)/C(C2=C1C=C(C3=CC(CCCCCCCC)=C(S3)C(S4)=CC=C4C5=CC(C(OC[C@H](CC)CCCC)=C(SC(C6=CC=C(C7=C(CCCCCCCC)C=C(C)S7)S6)=C8)C8=C9OCC(CC)CCCC)=C9S5)C=C2)=C%10C(N(CC(CCCCCC)CCCCCCCC)C%11=CC(C)=CC=C%11/%10)=O
680 | PBDT-TTI | S269 | 3.98 | 3.98 | 0.66 | 11.82 | 0.52 | 625.5 | 139 | 4.5 | 2123 | 5.62 | 3.99 | 1.63 | O=C(N1CC(CCCCCCCC)CCCCCC)/C(C2=C1C=C(C3=CC(CCCCCCCC)=C(S3)C4=CC(CCCCCCCC)=C(S4)C(S5)=CC=C5C6=CC(C(OC[C@@H](CC)CCCC)=C(SC(C7=CC=C(C8=C(CCCCCCCC)C=C(C9=C(CCCCCCCC)C=C(C)S9)S8)S7)=C%10)C%10=C%11OCC(CC)CCCC)=C%11S6)C=C2)=C%12C(N(CC(CCCCCC)CCCCCCCC)C%13=CC(C)=CC=C%13/%12)=O
681 | PBDT-IIG | S270 | 5.86 | 5.74 | 0.85 | 10.48 | 0.658 | 54.6 | 21 | 2.6 | 1591 | 5.38 | 3.35 | 1.59 | O=C(N1CC(CCCCCCCC)CCCCCCCCCC)/C(C2=C1C=C(C(S3)=CC=C3C4=CC(C(C5=CC=C(CC(CC)CCCC)S5)=C(SC(C6=CC=C(C)S6)=C7)C7=C8C9=CC=C(CC(CC)CCCC)S9)=C8S4)C=C2)=C%10C(N(CC(CCCCCCCCCC)CCCCCCCC)C%11=CC(C)=CC=C%11/%10)=O
682 | PBDT-TIIG | S270 | 2.55 | 2.43 | 0.38 | 11.74 | 0.572 | 95.2 | 34 | 2.8 | 1603 | 4.96 | 3.29 | 1.05 | O=C1/C(C2=C(C=C(C(S3)=CC=C3C4=CC(C(C5=CC=C(CC(CC)CCCC)S5)=C(SC(C6=CC=C(C)S6)=C7)C7=C8C9=CC=C(CC(CC)CCCC)S9)=C8S4)S2)N1CC(CCCCCCCC)CCCCCCCCCC)=C%10C(N(CC(CCCCCCCCCC)CCCCCCCC)C%11=C/%10SC(C)=C%11)=O
683 | PBDTT?ID | S271 | 4.76 | 4.76 | 0.88 | 8.95 | 0.6 | 88.7 | 36.8 | 2.41 | 1479 | 5.52 | 3.92 | 1.6 | O=C(N1CC(CC)CCCC)/C(C2=C1C=C(C(S3)=CC=C3C4=CC(C(C5=CC(CCCCCCCC)=C(CCCCCCCC)S5)=C(SC(C)=C6)C6=C7C8=CC(CCCCCCCC)=C(CCCCCCCC)S8)=C7S4)C=C2)=C9C(N(CC(CCCC)CC)C%10=CC(C%11=CC=C(C)S%11)=CC=C%10/9)=O
684 | PBDTT?FID | S271 | 7.04 | 7.04 | 0.92 | 11.3 | 0.68 | 98.6 | 37.2 | 2.65 | 1515 | 5.64 | 4.06 | 1.58 | O=C(N1CC(CC)CCCC)/C(C2=C1C(F)=C(C(S3)=CC=C3C4=CC(C(C5=CC(CCCCCCCC)=C(CCCCCCCC)S5)=C(SC(C)=C6)C6=C7C8=CC(CCCCCCCC)=C(CCCCCCCC)S8)=C7S4)C=C2)=C9C(N(CC(CCCC)CC)C%10=C(F)C(C%11=CC=C(C)S%11)=CC=C%10/9)=O
685 | P1 | S272 | 1.05 | 1.05 | 0.75 | 4 | 0.34 | 70.2 | 23.4 | 3 | 698 | 5.62 | 3.9 | 1.72 | CC1=CC(C(C#CC2=CC=C(CCCCCCCCCC)C=C2)=C(SC(C)=C3)C3=C4C#CC5=CC=C(CCCCCCCCCC)C=C5)=C4S1
686 | P2 | S272 | 0.47 | 0.47 | 0.85 | 3.3 | 0.33 | 54.8 | 27.4 | 2 | 867 | 5.61 | 3.87 | 1.74 | CC1=CC(C(C#CC2=CC=C(CCCCCCCCCCCCCCCC)C=C2)=C(SC(C)=C3)C3=C4C#CC5=CC=C(CCCCCCCCCCCCCCCC)C=C5)=C4S1
687 | P1 | S273 | 1.19 | 1.19 | 0.83 | 3.71 | 0.39 | 65.1 | 29.6 | 2.2 | 666 | 5.39 | 3.32 | 2.07 | CC(O1)=CC(C1=C(C#CC2=CC=C(CCCCCCCCCC)C=C2)C3=C4OC(C)=C3)=C4C#CC5=CC=C(CCCCCCCCCC)C=C5
688 | P2 | S273 | 0.79 | 0.79 | 0.81 | 2.24 | 0.44 | 56.3 | 22.5 | 2.5 | 1335 | 5.3 | 3.26 | 2.04 | CC(O1)=CC(C1=C(C#CC2=CC=C(CCCCCCCCCC)C=C2)C3=C4OC(C(S5)=CC(C5=C(C#CC6=CC=C(CCCCCCCCCC)C=C6)C7=C8SC(C)=C7)=C8C#CC9=CC=C(CCCCCCCCCC)C=C9)=C3)=C4C#CC%10=CC=C(CCCCCCCCCC)C=C%10
689 | syn-PBDFID | S274 | 1.44 | 1.44 | 0.85 | 2.89 | 0.59 | 343.5 | 146.8 | 2.34 | 1007 | 5.63 | 3.9 | 1.73 | CC1=CC2=C(C=C(OC(C3=CC=C(/C(C(N4CC(CCCCCCCC)CCCCCCCCCC)=O)=C5C(N(CC(CCCCCCCCCC)CCCCCCCC)C6=C\5C=CC(C)=C6)=O)C4=C3)=C7)C7=C2)O1
690 | anti-PBDFID | S274 | 0.65 | 0.65 | 0.75 | 1.74 | 0.48 | 88.7 | 34.8 | 2.55 | 1007 | 5.49 | 3.85 | 1.64 | CC1=CC2=C(C=C(C=C(C3=CC=C(/C(C(N4CC(CCCCCCCC)CCCCCCCCCC)=O)=C5C(N(CC(CCCCCCCCCC)CCCCCCCC)C6=C\5C=CC(C)=C6)=O)C4=C3)O7)C7=C2)O1
691 | P1 | S275 | 2.89 | 2.89 | 0.69 | 7 | 0.6 | 55.6 | 28.9 | 1.9 | 1401 | 5.5 | 3.7 | 1.8 | O=C1C(C2=C(C3=CC=C(C)O3)N1CC(CCCC)CC)=C(C(O4)=CC=C4C(S5)=CC(CCCCCCCCCC)=C5C(O6)=C(CCCCCCCCCC)C(C6=C7)=CC8=C7C(CCCCCCCCCC)=C(C9=C(CCCCCCCCCC)C=C(C)S9)O8)N(C[C@@H](CC)CCCC)C2=O
692 | P2 | S275 | 2.81 | 2.81 | 0.65 | 7.7 | 0.57 | 44.2 | 19.9 | 2.2 | 1569 | 5.5 | 3.8 | 1.7 | O=C1C(C2=C(C3=CC=C(C)O3)N1CCCCCCCCCCCCCC)=C(C(O4)=CC=C4C(S5)=CC(CCCCCCCCCC)=C5C(O6)=C(CCCCCCCCCC)C(C6=C7)=CC8=C7C(CCCCCCCCCC)=C(C9=C(CCCCCCCCCC)C=C(C)S9)O8)N(CCCCCCCCCCCCCC)C2=O
693 | P3 | S275 | 2.28 | 2.28 | 0.66 | 7.4 | 0.47 | 24 | 9.5 | 2.5 | 1433 | 5.6 | 3.8 | 1.8 | O=C1C(C2=C(C3=CC=C(C)S3)N1CC(CCCC)CC)=C(C(S4)=CC=C4C(S5)=CC(CCCCCCCCCC)=C5C(O6)=C(CCCCCCCCCC)C(C6=C7)=CC8=C7C(CCCCCCCCCC)=C(C9=C(CCCCCCCCCC)C=C(C)S9)O8)N(CC(CCCC)CC)C2=O
694 | P4 | S275 | 0.97 | 0.97 | 0.59 | 4.2 | 0.39 | 8.1 | 6.1 | 1.3 | 1601 | 5.6 | 3.7 | 1.9 | O=C1C(C2=C(C3=CC=C(C)S3)N1CCCCCCCCCCCCCC)=C(C(S4)=CC=C4C(S5)=CC(CCCCCCCCCC)=C5C(O6)=C(CCCCCCCCCC)C(C6=C7)=CC8=C7C(CCCCCCCCCC)=C(C9=C(CCCCCCCCCC)C=C(C)S9)O8)N(CCCCCCCCCCCCCC)C2=O
695 | PBDFTT-C | S276 | 4.26 | 4.26 | 0.54 | 13.13 | 0.6 | 69.2 | 40.7 | 1.7 | 706 | 5.03 | 3.63 | 1.53 | CC1=CC2=C(C(OCCCCCCCC)=C(C=C(C3=C4C(SC(C(C(CC)CCCC)=O)=C4)=C(C)S3)O5)C5=C2OCCCCCCCC)O1
696 | PBDFTT-EF | S276 | 5.17 | 5.17 | 0.61 | 15.75 | 0.538 | 103.7 | 61 | 1.7 | 754 | 5.07 | 3.61 | 1.53 | CC1=CC2=C(C(OCCCCCCCC)=C(C=C(C3=C4C(SC(C(OCC(CC)CCCC)=O)=C4F)=C(C)S3)O5)C5=C2OCCCCCCCC)O1
697 | PBDFTT-CF | S276 | 5.23 | 5.23 | 0.63 | 13.88 | 0.598 | 108.7 | 45.3 | 2.4 | 724 | 5.11 | 3.6 | 1.52 | CC1=CC2=C(C(OCCCCCCCC)=C(C=C(C3=C4C(SC(C(C(CC)CCCC)=O)=C4F)=C(C)S3)O5)C5=C2OCCCCCCCC)O1
698 | PBDFTT-S | S276 | 5.08 | 5.08 | 0.59 | 14.21 | 0.607 | 48.8 | 37.5 | 1.3 | 756 | 5.25 | 3.61 | 1.61 | CC1=CC2=C(C(OCCCCCCCC)=C(C=C(C3=C4C(SC(S(=O)(CC(CC)CCCC)=O)=C4)=C(C)S3)O5)C5=C2OCCCCCCCC)O1
699 | PBDFTT-ECN | S276 | 2.28 | 2.28 | 0.87 | 5.88 | 0.446 | 39 | 30 | 1.3 | 761 | 5.44 | 3.7 | 1.6 | CC1=CC2=C(C(OCCCCCCCC)=C(C=C(C3=C4C(SC(C(OCC(CC)CCCC)=O)=C4C#N)=C(C)S3)O5)C5=C2OCCCCCCCC)O1
700 | PBDFTT-CF-O | S277 | 5.22 | 5.22 | 0.63 | 13.87 | 0.597 | 14 | 4.7 | 3 | 724 | 4.98 | 3.18 | 1.51 | CC1=CC2=C(C(OCC(CC)CCCC)=C(C=C(C3=C4C(C(F)=C(C(C(CC)CCCC)=O)S4)=C(C)S3)O5)C5=C2OCC(CCCC)CC)O1
701 | PBDFTT-CF-T | S277 | 6.26 | 6.26 | 0.78 | 13.04 | 0.616 | 17 | 4.7 | 3.6 | 856 | 5.21 | 3.2 | 1.49 | CC1=CC2=C(C(C3=CC=C(CC(CC)CCCC)S3)=C(C=C(C4=C5C(C(F)=C(C(C(CC)CCCC)=O)S5)=C(C)S4)O6)C6=C2C7=CC=C(CC(CCCC)CC)S7)O1
702 | P1 | S278 | 2.55 | 2.39 | 0.73 | 6.04 | 0.54 | 73.2 | 23 | 3.18 | 1000 | 5.15 | 3.36 | 1.56 | CC1=CC2=C(C(C3=CC=C(CCCCCCCCCCCC)S3)=C(C=C(C4=C5C(SC(C(C(CC)CCCC)=O)=C5F)=C(C)S4)S6)C6=C2C7=CC=C(CCCCCCCCCCCC)S7)S1
703 | P2 | S278 | 2.61 | 2.5 | 0.67 | 6.32 | 0.59 | 86.5 | 33.6 | 2.57 | 968 | 5.07 | 3.29 | 1.52 | CC1=CC2=C(C(C3=CC=C(CCCCCCCCCCCC)O3)=C(C=C(C4=C5C(SC(C(C(CC)CCCC)=O)=C5F)=C(C)S4)S6)C6=C2C7=CC=C(CCCCCCCCCCCC)O7)S1
704 | P3 | S278 | 3.34 | 3.18 | 0.68 | 7.83 | 0.6 | 206.5 | 50.6 | 4.08 | 968 | 5.18 | 3.53 | 1.51 | CC1=CC2=C(C(C3=CC=C(CCCCCCCCCCCC)S3)=C(C=C(C4=C5C(SC(C(C(CC)CCCC)=O)=C5F)=C(C)S4)O6)C6=C2C7=CC=C(CCCCCCCCCCCC)S7)O1
705 | P4 | S278 | 5.23 | 5.01 | 0.65 | 12.11 | 0.64 | 337.5 | 66.7 | 5.06 | 937 | 5.12 | 3.56 | 1.5 | CC1=CC2=C(C(C3=CC=C(CCCCCCCCCCCC)O3)=C(C=C(C4=C5C(SC(C(C(CC)CCCC)=O)=C5F)=C(C)S4)O6)C6=C2C7=CC=C(CCCCCCCCCCCC)O7)O1
706 | BDF(2EH/C7) | S279 | 6.6 | 6.3 | 0.94 | 10.8 | 0.65 | 26.2 | 11 | 2.4 | 691 | 5.41 | 3.44 | 1.97 | CC1=CC2=C(C(OCC(CCCC)CC)=C(C=C(C3=C4C(C(N(CCCCCCC)C4=O)=O)=C(C)S3)O5)C5=C2OCC(CC)CCCC)O1
707 | BDF(2EH/C8) | S279 | 7.4 | 6.9 | 0.97 | 11.2 | 0.68 | 40.8 | 13.4 | 3 | 705 | 5.41 | 3.44 | 1.97 | CC1=CC2=C(C(OCC(CCCC)CC)=C(C=C(C3=C4C(C(N(CCCCCCCC)C4=O)=O)=C(C)S3)O5)C5=C2OCC(CC)CCCC)O1
708 | BDF(2EH/C9) | S279 | 7.3 | 6.9 | 0.93 | 11.3 | 0.69 | 34.4 | 13 | 2.6 | 719 | 5.41 | 3.44 | 1.97 | CC1=CC2=C(C(OCC(CCCC)CC)=C(C=C(C3=C4C(C(N(CCCCCCCCC)C4=O)=O)=C(C)S3)O5)C5=C2OCC(CC)CCCC)O1
709 | BDF(2EH/C10) | S279 | 6.3 | 5.9 | 0.94 | 11.2 | 0.6 | 36.1 | 13.8 | 2.6 | 733 | 5.41 | 3.44 | 1.97 | CC1=CC2=C(C(OCC(CCCC)CC)=C(C=C(C3=C4C(C(N(CCCCCCCCCC)C4=O)=O)=C(C)S3)O5)C5=C2OCC(CC)CCCC)O1
710 | BDT(2EH/C8) | S279 | 7.1 | 6.7 | 0.94 | 12 | 0.61 | 49 | 14.8 | 3.3 | 737 | 5.29 | 3.44 | 1.85 | CC1=CC2=C(C(OCC(CCCC)CC)=C(C=C(C3=C4C(C(N(CCCCCCCC)C4=O)=O)=C(C)S3)S5)C5=C2OCC(CC)CCCC)S1
711 | P9 | S280 | 4.61 | 4.61 | 0.8 | 9.81 | 0.587 | 14.3 | 11.3 | 1.27 | 1443 | 5.31 | 3.61 | 1.7 | CC1=CC2=C(C(C#C[Si](C(C)C)(C(C)C)C(C)C)=C(C=C(C3=CC(OCCCCCCCCCCCCCCCCCCCC)=C(C4=NC(SC(C5=C(OCCCCCCCCCCCCCCCCCCCC)C=C(C)S5)=N6)=C6S4)S3)O7)C7=C2C#C[Si](C(C)C)(C(C)C)C(C)C)O1
712 | P1 | S281 | 2.22 | 2.22 | 0.83 | 5.28 | 0.51 | 68 | 24.9 | 2.73 | 1517 | 5.25 | 3.2 | 1.67 | CC1=CC2=C(C(C3=CC(CCCCCCCC)=C(CCCCCCCC)S3)=C(C=C(C4=CC=C(C5=CC(F)=C(C6=CC=C(C)S6)C7=C5N=C(C8=CC(OCCCCCCCC)=CC=C8)C(C9=CC(OCCCCCCCC)=CC=C9)=N7)S4)O%10)C%10=C2C%11=CC(CCCCCCCC)=C(CCCCCCCC)S%11)O1
713 | P2 | S281 | 4.44 | 4.44 | 0.83 | 8.74 | 0.612 | 203.4 | 75.7 | 2.69 | 1535 | 5.3 | 3.25 | 1.68 | CC1=CC2=C(C(C3=CC(CCCCCCCC)=C(CCCCCCCC)S3)=C(C=C(C4=CC=C(C5=C(F)C(F)=C(C6=CC=C(C)S6)C7=C5N=C(C8=CC(OCCCCCCCC)=CC=C8)C(C9=CC(OCCCCCCCC)=CC=C9)=N7)S4)O%10)C%10=C2C%11=CC(CCCCCCCC)=C(CCCCCCCC)S%11)O1
714 | PTDBD2 | S282 | 7.6 | 7.6 | 0.89 | 13 | 0.653 | 108.6 | 38.5 | 2.82 | 978 | 5.24 | 3.57 | 1.67 | CC(S1)=CC2=C1C3=C(C(CC(CCCC)CCCC)=C(C4=C(C=C(C5=C6C(SC(C(OCC(CCCCCC)CCCC)=O)=C6F)=C(C)S5)S4)S7)C7=C3CC(CCCC)CCCC)S2
715 | PTDBD3 | S282 | 4.9 | 4.9 | 0.88 | 10.7 | 0.521 | 105.5 | 45.1 | 2.34 | 1063 | 5.3 | 3.63 | 1.67 | CC(S1)=CC2=C1C3=C(C(CC(CCCC)CCCC)=C(C4=C(C=C(C5=C6C(SC(C(OC(CC(CC)CCCC)CCC(CCCC)CC)=O)=C6F)=C(C)S5)S4)S7)C7=C3CC(CCCC)CCCC)S2
716 | PTR5b | S283 | 5 | 5 | 0.65 | 12.2 | 0.63 | 76.5 | 35.6 | 2.15 | 1066 | 5.18 | 3.28 | 1.66 | CC(S1)=CC2=C1C3=C(C(OCC(CCCC)CCCCCC)=C(C4=C(C=C(C5=C6C(C(F)=C(C(OCC(CCCCCC)CCCC)=O)S6)=C(C)S5)S4)S7)C7=C3OCC(CCCCCC)CCCC)S2
717 | PTR7a | S283 | 0.01 | 0.01 | 0.2 | 0.28 | 0.25 | 19.8 | 12.6 | 1.57 | 1317 | 5.2 | 3 | 1.77 | CC1=C(C(F)=C(C(OCC(CC)CCCC)=O)S2)C2=C(S1)C(S3)=CC(S4)=C3C(C4=C5OCC(CCCCCC)CCCC)=C(OCC(CCCC)CC)C6=C5C7=C(C8=C(OCC(CCCC)CC)C9=C(C=C(C)S9)C(OCC(CC)CCCC)=C8S7)S6
718 | PTR7b | S283 | 0.08 | 0.08 | 0.3 | 0.96 | 0.288 | 18.9 | 12.3 | 1.54 | 1429 | 5.22 | 2.99 | 1.78 | CC1=C(C(F)=C(C(OCC(CCCCCC)CCCC)=O)S2)C2=C(S1)C(S3)=CC(S4)=C3C(C4=C5OCC(CCCCCC)CCCC)=C(OCC(CCCC)CCCCCC)C6=C5C7=C(C8=C(OCC(CCCC)CC)C9=C(C=C(C)S9)C(OCC(CC)CCCC)=C8S7)S6
719 | PTR9a | S283 | 2.8 | 2.8 | 0.71 | 7.23 | 0.546 | 28.8 | 11 | 2.62 | 1679 | 5.23 | 3.04 | 1.84 | CC1=C(C(F)=C(C(OCC(CC)CCCC)=O)S2)C2=C(C(S3)=CC(C3=C4OC[C@H](CC)CCCC)=C(OCC(CCCC)CC)C(S5)=C4C(S6)=C5C(C6=C7OCC(CCCCCC)CCCC)=C(OCC(CCCC)CC)C8=C7C9=C(C%10=C(OCC(CCCC)CC)C%11=C(C=C(C)S%11)C(OCC(CC)CCCC)=C%10S9)S8)S1
720 | PTR9b | S283 | 2 | 2 | 0.71 | 5.22 | 0.54 | 41.5 | 14.7 | 2.82 | 1791 | 5.32 | 3.01 | 1.83 | CC1=C(C(F)=C(C(OCC(CCCCCC)CCCC)=O)S2)C2=C(C(S3)=CC(C3=C4OC[C@H](CC)CCCC)=C(OCC(CCCC)CC)C(S5)=C4C(S6)=C5C(C6=C7OCC(CCCCCC)CCCC)=C(OCC(CCCC)CCCCCC)C8=C7C9=C(C%10=C(OCC(CCCC)CC)C%11=C(C=C(C)S%11)C(OCC(CC)CCCC)=C%10S9)S8)S1
721 | pDTBDT-TTEH | S284 | 6.74 | 6.5 | 0.72 | 15.77 | 0.594 | 80 | 37 | 2.16 | 1319 | 5.29 | 3.66 | 1.63 | CC(S1)=CC2=C1C3=C(C(C4=CC(CCCCCCCCCC)=C(CCCCCCCCCC)S4)=C(C5=C(C=C(C6=C7C(C=C(C(C(CC)CCCC)=O)S7)=C(C)S6)S5)S8)C8=C3C9=CC(CCCCCCCCCC)=C(CCCCCCCCCC)S9)S2
722 | pDTBDT-DTPD | S284 | 2.83 | 2.7 | 0.79 | 6.64 | 0.539 | 42 | 25 | 1.68 | 1374 | 5.53 | 3.87 | 1.66 | CC(S1)=CC2=C1C3=C(C(C4=CC(CCCCCCCCCC)=C(CCCCCCCCCC)S4)=C(C5=C(C=C(C6=C7C(C8=C(C(N(CCCCCCCC)C8=O)=O)S7)=C(C)S6)S5)S9)C9=C3C%10=CC(CCCCCCCCCC)=C(CCCCCCCCCC)S%10)S2
723 | PBT-HD-DPP-C16 | S285 | 2.42 | 2.42 | 0.62 | 6.41 | 0.609 | 15.2 | 9.7 | 1.58 | 1557 | 5.13 | 3.65 | 1.48 | CC(S1)=CC2=C1C3=C(C(OCC(CCCCCCCC)CCCCCC)=C(C4=C(C=C(C5=CC=C(C6=C7C(C(N6CC(CCCCCCCC)CCCCCC)=O)=C(C8=CC=C(C)S8)N(CC(CCCCCC)CCCCCCCC)C7=O)S5)S4)S9)C9=C3OCC(CCCCCC)CCCCCCCC)S2
724 | PBT-T-DPP-C12 | S285 | 5.19 | 5.19 | 0.65 | 12.61 | 0.634 | 34.4 | 20.6 | 1.67 | 1689 | 5.19 | 3.72 | 1.47 | CC(S1)=CC2=C1C3=C(C(C4=CC(CCCCCCCCCC)=C(CCCCCCCCCC)S4)=C(C5=C(C=C(C6=CC=C(C7=C8C(C(N7CC(CCCC)CCCCCC)=O)=C(C9=CC=C(C)S9)N(CC(CCCCCC)CCCC)C8=O)S6)S5)S%10)C%10=C3C%11=CC(CCCCCCCCCC)=C(CCCCCCCCCC)S%11)S2
725 | PBT-TIPS-DPP-C16 | S285 | 6.39 | 6.39 | 0.75 | 13.9 | 0.613 | 27.6 | 16.2 | 1.71 | 1437 | 5.25 | 3.8 | 1.45 | CC(S1)=CC2=C1C3=C(C(C#C[Si](C(C)C)(C(C)C)C(C)C)=C(C4=C(C=C(C5=CC=C(C6=C7C(C(N6CC(CCCCCCCC)CCCCCC)=O)=C(C8=CC=C(C)S8)N(CC(CCCCCC)CCCCCCCC)C7=O)S5)S4)S9)C9=C3C#C[Si](C(C)C)(C(C)C)C(C)C)S2
726 | PDPPBDT | S286 | 3.31 | 3.28 | 0.741 | 7.33 | 0.61 | 683.2 | 122 | 5.6 | 1445 | 5.37 | 3.39 | 1.51 | O=C(N1CC(CCCCCCCCCC)CCCCCCCCCCCC)C(C2=C1C3=CC=C(S3)C4=CC(C(OCC(CC)CCCC)=C(SC(C)=C5)C5=C6OCC(CCCC)CC)=C6S4)=C(C7=CC=C(C)S7)N(CC(CCCCCCCCCCCC)CCCCCCCCCC)C2=O
727 | PDPPDTT | S286 | 6.11 | 5.94 | 0.7 | 13.64 | 0.64 | 64.5 | 43 | 1.5 | 1195 | 5.36 | 3.59 | 1.43 | O=C(N1CC(CCCCCCCCCC)CCCCCCCCCCCC)C(C2=C1C3=CC=C(S3)C(S4)=CC5=C4C6=C(C=C(C)S6)S5)=C(C7=CC=C(C)S7)N(CC(CCCCCCCCCCCC)CCCCCCCCCC)C2=O
728 | PDPPDTBDT | S286 | 4.75 | 4.69 | 0.745 | 9.8 | 0.65 | 75.4 | 29 | 2.6 | 1553 | 5.35 | 3.35 | 1.5 | CC(S1)=CC2=C1C3=C(C(CC(CC)CCCCC)=C(C4=C(C=C(C5=CC=C(C6=C7C(C(N6CC(CCCCCCCCCC)CCCCCCCCCCCC)=O)=C(C8=CC=C(C)S8)N(CC(CCCCCCCCCCCC)CCCCCCCCCC)C7=O)S5)S4)S9)C9=C3CC(CCCCC)CC)S2
729 | PDTBDT-ID | S287 | 4.43 | 4.43 | 0.7 | 12.58 | 0.503 | 25.8 | 14.7 | 1.76 | 1295 | 5.38 | 3.8 | 1.58 | CC(S1)=CC2=C1C3=C(C(OCC(CC)CCCC)=C(C4=C(C=C(C5=CC=C(/C(C(N6CC(CCCCCC)CCCCCCCC)=O)=C7C(C=CC(C)=C8)=C8N(CC(CCCCCC)CCCCCCCC)C/7=O)C6=C5)S4)S9)C9=C3OCC(CCCC)CC)S2
730 | PDTBDT-DTNT | S288 | 7.52 | 7.52 | 0.65 | 17.51 | 0.66 | 62 | 26.4 | 2.35 | 1629 | 5.51 | 3.9 | 1.58 | CC(S1)=CC2=C1C3=C(C(C4=CC(CCCCCCCCCC)=C(CCCCCCCCCC)S4)=C(C5=C(C=C(C6=C(CCCCCC)C=C(C7=CC(C8=NSN=C8C(C9=CC(CCCCCC)=C(C)S9)=C%10)=C%10C%11=NSN=C%117)S6)S5)S%12)C%12=C3C%13=CC(CCCCCCCCCC)=C(CCCCCCCCCC)S%13)S2
731 | PDTP-DTBDT | S289 | 6.81 | 6.81 | 0.83 | 15.1 | 0.543 | 85.2 | 46.3 | 1.84 | 1677 | 5.44 | 3.01 | 1.85 | CC(S1)=CC2=C1C3=C(C(C4=CC(CCCCCCCCCC)=C(CCCCCCCCCC)S4)=C(C5=C(C=C(C6=C(CCCCCCCCCCCC)C([P@](C7=C8SC(C)=C7CCCCCCCCCCCC)(C9=CC=CC=C9)=O)=C8S6)S5)S%10)C%10=C3C%11=CC(CCCCCCCCCC)=C(CCCCCCCCCC)S%11)S2
732 | P(Ge-DTBT) | S290 | 3.51 | 3.35 | 0.66 | 7.95 | 0.68 | 97.5 | 39 | 2.5 | 1127 | 5.05 | 3.27 | 1.56 | CC1=CC([Ge](CC(CCCCCCCCCC)CCCCCCCC)(CC(CCCCCCCC)CCCCCCCCCC)C2=C3SC(C4=CC=C(C5=CC=C(C6=CC=C(C)S6)C7=NSN=C75)S4)=C2)=C3S1
733 | P(Ge-DTCNBT) | S290 | 6.55 | 6.03 | 0.68 | 14.83 | 0.7 | 109.2 | 42 | 2.6 | 1152 | 5.11 | 3.54 | 1.4 | CC1=CC([Ge](CC(CCCCCCCCCC)CCCCCCCC)(CC(CCCCCCCC)CCCCCCCCCC)C2=C3SC(C4=CC=C(C5=CC(C#N)=C(C6=CC=C(C)S6)C7=NSN=C75)S4)=C2)=C3S1
734 | P(Ge-CTDCNBT) | S290 | 0.63 | 0.39 | 0.68 | 2.99 | 0.36 | 44.4 | 20.5 | 2.2 | 1177 | 5.14 | 3.77 | 1.27 | CC1=CC([Ge](CC(CCCCCCCCCC)CCCCCCCC)(CC(CCCCCCCC)CCCCCCCCCC)C2=C3SC(C4=CC=C(C5=C(C#N)C(C#N)=C(C6=CC=C(C)S6)C7=NSN=C75)S4)=C2)=C3S1
735 | TBTIT-h | S291 | 9.1 | 9.1 | 0.72 | 17.7 | 0.71 | 546 | 151 | 3.6 | 1269 | 5.1 | 3.5 | 1.6 | CC1=CC(SC2=C3C=C4C(/C(C(N4CC(CCCCCCCCCC)CCCCCCCCCCCC)=O)=C5C(N(CC(CCCCCCCCCC)CCCCCCCCCCCC)C6=C\5C=C7C(C(SC(C8=CC=C(C)S8)=C9)=C9S7)=C6)=O)=C2)=C3S1
736 | TBTIT-i | S291 | 5.3 | 5.3 | 0.73 | 13.6 | 0.54 | 91 | 33 | 2.7 | 1269 | 5.2 | 3.6 | 1.6 | CC1=CC(SC2=C3C=C4C(/C(C(N4CC(CCCCCCCCCC)CCCCCCCCCCCC)=O)=C5C(N(CC(CCCCCCCCCC)CCCCCCCCCCCC)C6=C\5C=C7C(C(SC(C8=CC=C(C)S8)=C9)=C9S7)=C6)=O)=C2)=C3S1
737 | F-BT2 | S292 | 1.66 | 1.44 | 0.64 | 4.48 | 0.57 | 134 | 34.4 | 3.9 | 1953 | 5.44 | 3.95 | 1.49 | CC1=CC(CCCCCCCCCCCC)=C(C2=NC3=CC(SC(C4=C(CCCCCCCCCCCC)C=C(C5=C(CCCCCCCCCCCC)C=C(C6=CC=C7C(N(CC(CCCCCC)CCCCCCCC)C(/C7=C8C(SC(C9=CC(CCCCCCCCCCCC)=C(C)S9)=C%10)=C%10N(CC(CCCCCC)CCCCCCCC)C\8=O)=O)=C6F)S5)S4)=N%11)=C%11C=C3S2)S1
738 | BT2 | S292 | 4.18 | 3.92 | 0.62 | 10.07 | 0.67 | 231 | 59.2 | 3.9 | 1935 | 5.41 | 3.92 | 1.49 | CC1=CC(CCCCCCCCCCCC)=C(C2=NC3=CC(SC(C4=C(CCCCCCCCCCCC)C=C(C5=C(CCCCCCCCCCCC)C=C(C6=CC=C7C(N(CC(CCCCCC)CCCCCCCC)C(/C7=C8C(SC(C9=CC(CCCCCCCCCCCC)=C(C)S9)=C%10)=C%10N(CC(CCCCCC)CCCCCCCC)C\8=O)=O)=C6)S5)S4)=N%11)=C%11C=C3S2)S1
739 | BTSA5 | S293 | 5.5 | 5.5 | 0.85 | 9.5 | 0.682 | 66.2 | 14.4 | 4.6 | 855 | 5.39 | 3.55 | 1.84 | O=S(N(CC(CCCCCCCCCCCCCC)CCCCCCCCCCCCCC)C1=C2SC(C)=C1)(C3=C2SC(C4=CC=C(C5=CC=C(C)S5)S4)=C3)=O
740 | P-PDTz-Tdt-HH | S294 | 1.82 | 1.82 | 0.83 | 4.86 | 0.45 | 16.2 | 13.5 | 1.2 | 1391 | 5.59 | 3.84 | 1.75 | CC1=CC(CC(CCCCCCCCCC)CCCCCCCCCCCC)=C(S1)C2=NC3=NC(S4)=C(N=C3S2)N=C4C5=C(CC(CCCCCCCCCCCC)CCCCCCCCCC)C=C(C6=C(CCCCCC)C=C(C7=CC(CCCCCC)=C(C)S7)S6)S5
741 | TTT | S295 | 4.01 | 3.85 | 0.7 | 10.05 | 0.548 | 110.9 | 29 | 3.8 | 859 | 5.27 | 3.89 | 1.38 | CC1=CC=C(C2=CC=C(C3=C4C(C(N3CC(CCCCCC)CCCCCCCC)=O)=C(C5=CC=C(C)S5)N(CC(CCCCCCCC)CCCCCC)C4=O)S2)S1
742 | TPT | S295 | 4.37 | 3.91 | 0.76 | 12.86 | 0.399 | 24.2 | 13.5 | 1.8 | 853 | 5.32 | 3.84 | 1.48 | O=C(N1CC(CCCCCC)CCCCCCCC)C(C2=C1C(S3)=CC=C3C4=CC=C(C)C=C4)=C(C5=CC=C(C)S5)N(CC(CCCCCCCC)CCCCCC)C2=O
743 | TTfT | S295 | 1.25 | 1.17 | 0.7 | 3.17 | 0.53 | 17.2 | 10.2 | 1.7 | 895 | 5.44 | 4.06 | 1.38 | O=C(N1CC(CCCCCC)CCCCCCCC)C(C2=C1C(S3)=CC=C3C4=C(F)C(F)=C(C)S4)=C(C5=CC=C(C)S5)N(CC(CCCCCCCC)CCCCCC)C2=O
744 | TPfT | S295 | 2.4 | 2.29 | 0.83 | 6.14 | 0.449 | 19.3 | 10.3 | 1.9 | 889 | 5.45 | 3.98 | 1.47 | O=C(N1CC(CCCCCC)CCCCCCCC)C(C2=C1C(S3)=CC=C3C4=CC(F)=C(C)C=C4F)=C(C5=CC=C(C)S5)N(CC(CCCCCCCC)CCCCCC)C2=O
745 | P[T-iI(HD)]-4 | S296 | 2.9 | 2.9 | 0.9 | 5.8 | 0.55 | 54.6 | 26 | 2.1 | 821 | 5.21 | 3.59 | 1.62 | CC1=CC=C(C2=CC=C(/C(C(N3CC(CCCCCC)CCCCCCCC)=O)=C4C(N(CC(CCCCCCCC)CCCCCC)C5=C\4C=CC(C)=C5)=O)C3=C2)S1
746 | P[T3(C6)-iI(HD)]-2 | S296 | 6.6 | 6.6 | 0.7 | 15.2 | 0.62 | 66.6 | 18 | 3.7 | 1153 | 5.29 | 3.71 | 1.58 | O=C(N1CC(CCCCCC)CCCCCCCC)/C(C(C1=C2)=CC=C2C3=CC(CCCCCC)=C(C4=CC=C(C5=C(CCCCCC)C=C(C)S5)S4)S3)=C6C(N(CC(CCCCCCCC)CCCCCC)C7=C/6C=CC(C)=C7)=O
747 | P[T3(C6)-iI(SiO)] | S296 | 2.8 | 2.8 | 0.66 | 8.6 | 0.49 | 70.4 | 32 | 2.2 | 1313 | 5.43 | 3.88 | 1.55 | O=C(N1CCCCCC[Si](C)(O[Si](C)(C)C)O[Si](C)(C)C)/C(C(C1=C2)=CC=C2C3=CC(CCCCCC)=C(C4=CC=C(C5=C(CCCCCC)C=C(C)S5)S4)S3)=C6C(N(CCCCCC[Si](O[Si](C)(C)C)(O[Si](C)(C)C)C)C7=C/6C=CC(C)=C7)=O
748 | PDTBDT-BZ | S297 | 5.54 | 4.9 | 0.83 | 10.28 | 0.649 | 28 | 11.5 | 2.43 | 1189 | 5.3 | 3.2 | 1.65 | CC1=CC(SC2=C3C(C4=CC(CCCCCCCCCC)=C(CCCCCCCCCC)S4)=C5C(C(SC(C6=CC=C(C)C7=NSN=C76)=C8)=C8S5)=C2C9=CC(CCCCCCCCCC)=C(CCCCCCCCCC)S9)=C3S1
749 | PDTBDT-BZF | S297 | 7.42 | 7 | 0.88 | 11.47 | 0.735 | 70 | 21 | 3.33 | 1207 | 5.4 | 3.3 | 1.71 | CC1=CC(SC2=C3C(C4=CC(CCCCCCCCCC)=C(CCCCCCCCCC)S4)=C5C(C(SC(C6=C(F)C=C(C)C7=NSN=C76)=C8)=C8S5)=C2C9=CC(CCCCCCCCCC)=C(CCCCCCCCCC)S9)=C3S1
750 | PDTBDT-BZF2 | S297 | 5.46 | 5.1 | 0.9 | 10.02 | 0.605 | 89 | 23 | 3.87 | 1225 | 5.4 | 3.3 | 1.75 | CC1=CC(SC2=C3C(C4=CC(CCCCCCCCCC)=C(CCCCCCCCCC)S4)=C5C(C(SC(C6=C(F)C(F)=C(C)C7=NSN=C76)=C8)=C8S5)=C2C9=CC(CCCCCCCCCC)=C(CCCCCCCCCC)S9)=C3S1
751 | DP3 | S298 | 2.73 | 2.69 | 0.674 | 7.06 | 0.573 | 37.5 | 11.3 | 3.32 | 1213 | 5.16 | 3.46 | 1.51 | CC1=CC(CCCCCCCCCCCC)=C(C#CC#CC2=C(CCCCCCCCCCCC)C=C(C3=CC=C(C(N(CC(CCCCCC)CCCC)C4=O)=C5C4=C(C6=CC=C(C)S6)N(CC(CCCC)CCCCCC)C5=O)S3)S2)S1
752 | DP4 | S298 | 3.75 | 3.7 | 0.697 | 8.37 | 0.643 | 88.8 | 53.8 | 1.65 | 1101 | 5.25 | 3.59 | 1.54 | CC1=CC(CC(CCCC)CC)=C(C#CC#CC2=C(CC(CC)CCCC)C=C(C3=CC=C(C(N(CC(CCCCCC)CCCC)C4=O)=C5C4=C(C6=CC=C(C)S6)N(CC(CCCC)CCCCCC)C5=O)S3)S2)S1
753 | PTF1 | S299 | 1.04 | 1.04 | 0.72 | 4.97 | 0.29 | 18 | 9.3 | 1.9 | 1106 | 4.97 | 3.81 | 1.56 | FC(C=CC=C1)=C1/N=C/C(N2)=CC=C2C3=NC4=C(C)C=CC(C5=CC6=C(C7=CC=C(CCCCCCCC)S7)C(SC(C)=C8)=C8C(C9=CC=C(CCCCCCCC)S9)=C6S5)=C4N=C3C%10=CC=C(/C=N/C%11=C(F)C=CC=C%11)N%10
754 | POF1 | S299 | 1.22 | 1.22 | 0.79 | 5.17 | 0.3 | 85.2 | 19 | 4.4 | 974 | 4.84 | 3.67 | 1.63 | FC(C=CC=C1)=C1/N=C/C(N2)=CC=C2C3=NC4=C(C)C=CC(C5=CC6=C(OCCCCCCCC)C(SC(C)=C7)=C7C(OCCCCCCCC)=C6S5)=C4N=C3C8=CC=C(/C=N/C9=C(F)C=CC=C9)N8
755 | PTF2 | S299 | 2.13 | 2.13 | 0.72 | 8.7 | 0.34 | 54.7 | 21.2 | 2.5 | 1142 | 4.88 | 3.74 | 1.56 | FC(C=CC=C1F)=C1/N=C/C(N2)=CC=C2C3=NC4=C(C)C=CC(C5=CC6=C(C7=CC=C(CCCCCCCC)S7)C(SC(C)=C8)=C8C(C9=CC=C(CCCCCCCC)S9)=C6S5)=C4N=C3C%10=CC=C(/C=N/C%11=C(F)C=CC=C%11F)N%10
756 | POF2 | S299 | 1.6 | 1.6 | 0.77 | 5.25 | 0.4 | 75.8 | 19.2 | 3.9 | 1010 | 4.78 | 3.62 | 1.63 | FC(C=CC=C1F)=C1/N=C/C(N2)=CC=C2C3=NC4=C(C)C=CC(C5=CC6=C(OCCCCCCCC)C(SC(C)=C7)=C7C(OCCCCCCCC)=C6S5)=C4N=C3C8=CC=C(/C=N/C9=C(F)C=CC=C9F)N8
757 | MBDT1 | S300 | 4.72 | 4.64 | 0.77 | 10.75 | 0.57 | 125.3 | 53.8 | 2.33 | 1151 | 5.54 | 3.78 | 1.76 | CC1=CC(C(OCC(CC)CCCC)=C(SC(C2=C(CCCCCCCC)C=C(C3=C(F)C(F)=C(C4=CC(CCCCCCCC)=C(C)S4)C5=C3N=C(C6=CC=CC7=CC=CC8=C67)C8=N5)S2)=C9)C9=C%10OCC(CC)CCCC)=C%10S1
758 | MBDT2 | S300 | 1.65 | 1.54 | 0.75 | 4.41 | 0.5 | 124.7 | 35.8 | 3.49 | 1371 | 5.43 | 3.53 | 1.9 | CC1=CC(C(OCC(CC)CCCC)=C(SC(C2=C(CCCCCCCC)C=C(C3=C(OCCCCCCCC)C(OCCCCCCCC)=C(C4=CC(CCCCCCCC)=C(C)S4)C5=C3N=C(C6=CC=CC7=CC=CC8=C67)C8=N5)S2)=C9)C9=C%10OCC(CC)CCCC)=C%10S1
759 | PBTTPD | S301 | 5.98 | 5.75 | 0.9 | 10.38 | 0.64 | 77.3 | 44.7 | 1.73 | 583 | 5.51 | 3.36 | 1.77 | CC1=CC=C(C2=CC=C(C3=C4C(C(N(C(CCCCCCCC)CCCCCCCC)C4=O)=O)=C(C)S3)S2)S1
760 | PTVTPD | S301 | 7.16 | 6.97 | 0.88 | 12.32 | 0.66 | 57.8 | 41 | 1.41 | 609 | 5.48 | 3.32 | 1.77 | CC1=CC=C(/C=C/C2=CC=C(C3=C4C(C(N(C(CCCCCCCC)CCCCCCCC)C4=O)=O)=C(C)S3)S2)S1
761 | PBBTz-Cz | S302 | 0.95 | 0.95 | 0.74 | 4.21 | 0.3 | 5 | 2.8 | 1.8 | 1012 | 5.7 | 3.2 | 1.5 | CC1=CC(CCCCCCCC)=C(C2=NC3=CC4=C(N=C(C5=C(CCCCCCCC)C=C(C6=CC=C(C(C=CC(C)=C7)=C7N8C(CCCCCCCC)CCCCCCCC)C8=C6)S5)S4)C=C3S2)S1
762 | BTT-DTFFBT | S303 | 5.61 | 5.61 | 0.78 | 11.79 | 0.61 | 13.4 | 11 | 1.22 | 1169 | 5.24 | 3.54 | 1.71 | CC1=CC2=C3C(SC(C(CCCCCCCCCCC)CCCCCCCCCCCC)=C3)=C4C(SC(C5=C(CC(CCCC)CC)C=C(C6=C(F)C(F)=C(C7=CC(CC(CC)CCCC)=C(C)S7)C8=NSN=C86)S5)=C4)=C2S1
763 | PBBTZBT | S304 | 6.53 | 6.53 | 0.801 | 12.43 | 0.674 | 107 | 51 | 2.1 | 1693 | 5.7 | 3.9 | 1.8 | CC(S1)=CC(CCCCCCCCCCCC)=C1C2=NC3=CC4=C(N=C(C5=C(CCCCCCCCCCCC)C=C(C6=C(CC(CCCCCCCCCCCC)CCCCCCCCCC)C=C(C7=CC=C(C8=CC(CC(CCCCCCCCCCCC)CCCCCCCCCC)=C(C)S8)C9=NSN=C79)S6)S5)S4)C=C3S2
764 | PCPDTBT | S305 | 3.5 | 3.5 | 0.65 | 11.8 | 0.456 | 42 | 28 | 1.5 | 564 | 5.3 | 3.55 | 1.4 | CC1=CC2=C(C(SC(C3=CC=C(C)C4=NSN=C43)=C5)=C5C2(CC(CC)CCCC)CC(CC)CCCC)S1
765 | PCPDTFBT | S306 | 5.81 | 5.81 | 0.76 | 15 | 0.51 | 36 | 23.4 | 1.54 | 582 | 5.15 | 3.71 | 1.44 | CC1=CC2=C(C(SC(C3=CC(F)=C(C)C4=NSN=C34)=C5)=C5C2(CC(CCCC)CC)CC(CCCC)CC)S1
766 | a-PTPTBT-SA | S307 | 6.41 | 6.41 | 0.85 | 11.2 | 0.672 | 60.9 | 24.3 | 2.51 | 1069 | 5.36 | 3.52 | 1.75 | CC1=CC2=C(C(C=C(C(C3=CC=C(CCCCCC)C=C3)(C4=CC=C(CCCCCC)C=C4)C5=C6SC(C7=CC=C(C)C8=NSN=C78)=C5)C6=C9)=C9C2(C%10=CC=C(CCCCCC)C=C%10)C%11=CC=C(CCCCCC)C=C%11)S1
767 | PBTISi-C6 | S308 | 6.29 | 6.29 | 0.825 | 12.4 | 0.606 | 95.7 | 29 | 3.3 | 763 | 5.45 | 3.7 | 1.75 | CC1=CC2=C(C(SC(C3=CC4=C(C(SC(C)=C5)=C5C(N(CCCCCC)C4=O)=O)S3)=C6)=C6[Si]2(CC(CCCC)CC)C[C@H](CCCC)CC)S1
768 | PBTISi-C8 | S308 | 6.41 | 6.41 | 0.803 | 12.79 | 0.623 | 93 | 30 | 3.1 | 791 | 5.43 | 3.68 | 1.75 | CC1=CC2=C(C(SC(C3=CC4=C(C(SC(C)=C5)=C5C(N(CCCCCCCC)C4=O)=O)S3)=C6)=C6[Si]2(CC(CCCC)CC)C[C@H](CCCC)CC)S1
769 | PBTISi-EH | S308 | 5.54 | 5.54 | 0.834 | 12.67 | 0.531 | 72.8 | 26 | 2.8 | 791 | 5.42 | 3.65 | 1.77 | CC1=CC2=C(C(SC(C3=CC4=C(C(SC(C)=C5)=C5C(N(C[C@@H](CC)CCCC)C4=O)=O)S3)=C6)=C6[Si]2(CC(CCCC)CC)C[C@H](CCCC)CC)S1
770 | PBTIGe-C6 | S308 | 4.77 | 4.77 | 0.774 | 11.96 | 0.502 | 78.3 | 27 | 2.9 | 809 | 5.39 | 3.64 | 1.75 | CC1=CC2=C(C(SC(C3=CC4=C(C(SC(C)=C5)=C5C(N(CCCCCC)C4=O)=O)S3)=C6)=C6[Ge]2(CC(CCCC)CC)C[C@H](CCCC)CC)S1
771 | PBTIGe-C8 | S308 | 4.32 | 4.32 | 0.745 | 11.62 | 0.472 | 67.5 | 25 | 2.7 | 837 | 5.38 | 3.63 | 1.75 | CC1=CC2=C(C(SC(C3=CC4=C(C(SC(C)=C5)=C5C(N(CCCCCCCC)C4=O)=O)S3)=C6)=C6[Ge]2(CC(CCCC)CC)C[C@H](CCCC)CC)S1
772 | PBTIGe-EH | S308 | 3.62 | 3.62 | 0.769 | 9.97 | 0.467 | 41.4 | 18 | 2.3 | 837 | 5.38 | 3.62 | 1.76 | CC1=CC2=C(C(SC(C3=CC4=C(C(SC(C)=C5)=C5C(N(C[C@@H](CC)CCCC)C4=O)=O)S3)=C6)=C6[Ge]2(CC(CCCC)CC)C[C@H](CCCC)CC)S1
773 | PTPDSi-C8 | S308 | 6.83 | 6.83 | 0.885 | 11.8 | 0.649 | 52.2 | 29 | 1.8 | 709 | 5.52 | 3.79 | 1.73 | CC1=CC2=C(C(SC(C3=C4C(C(N(CC(CC)CCCC)C4=O)=O)=C(C)S3)=C5)=C5[Si]2(CC(CCCC)CC)C[C@H](CCCC)CC)S1
774 | PGeBTBT | S309 | 4.5 | 4.5 | 0.57 | 18.6 | 0.43 | 98 | 31 | 3.16 | 626 | 4.78 | 3.31 | 1.47 | CC1=CC2=C(C(SC(C3=CC=C(C)C4=NSN=C43)=C5)=C5[Ge]2(CC(CCCC)CC)C[C@H](CCCC)CC)S1
775 | P-Si | S310 | 6.6 | 6.6 | 0.89 | 11.5 | 0.65 | 52.7 | 31 | 1.7 | 709 | 5.65 | 3.92 | 1.73 | CC1=CC2=C(C(SC(C3=C4C(C(N(CCCCCCCC)C4=O)=O)=C(C)S3)=C5)=C5[Si]2(CC(CCCC)CC)C[C@H](CCCC)CC)S1
776 | P-Ge | S310 | 7.3 | 7.3 | 0.85 | 12.6 | 0.68 | 81.6 | 48 | 1.7 | 755 | 5.6 | 3.91 | 1.69 | CC1=CC2=C(C(SC(C3=C4C(C(N(CCCCCCCC)C4=O)=O)=C(C)S3)=C5)=C5[Ge]2(CC(CCCC)CC)C[C@H](CCCC)CC)S1
777 | PGe1-C8 | S311 | 1.5 | 1.5 | 0.53 | 7.8 | 0.36 | 16.9 | 8.9 | 1.9 | 626 | 5.21 | 3.85 | 1.33 | CC1=CC2=C(C(SC(C3=CC=C(C)C4=NSN=C43)=C5)=C5[Ge]2(CCCCCCCC)CCCCCCCC)S1
778 | PGe1-EH | S311 | 2.9 | 2.9 | 0.52 | 10.5 | 0.53 | 21.1 | 12.4 | 1.7 | 626 | 5.22 | 3.93 | 1.43 | CC1=CC2=C(C(SC(C3=CC=C(C)C4=NSN=C43)=C5)=C5[Ge]2(CC(CCCC)CC)C[C@H](CCCC)CC)S1
779 | PGe2 | S311 | 4.1 | 4.1 | 0.8 | 9.7 | 0.53 | 31 | 16.3 | 1.9 | 755 | 5.66 | 3.93 | 1.67 | CC1=CC2=C(C(SC(C3=C4C(C(N(CCCCCCCC)C4=O)=O)=C(C)S3)=C5)=C5[Ge]2(CC(CCCC)CC)C[C@H](CCCC)CC)S1
780 | PSDTTT | S312 | 5.4 | 5.3 | 0.69 | 11.6 | 0.66 | 44.4 | 13.1 | 3.39 | 1559 | 5.4 | 3.6 | 1.77 | CC1=CC2=C(C(SC(C3=NC(SC(C4=CC5=C(C(SC(C6=CC7=C(C(OCC(CCCC)CCCCCC)=C(C=C(C)S8)C8=C7OCC(CCCCCC)CCCC)S6)=C9)=C9[Si]5(CCCCCCCC)CCCCCCCC)S4)=N%10)=C%10S3)=C%11)=C%11[Si]2(CCCCCCCC)CCCCCCCC)S1
781 | PzNDTTPD | S313 | 5.26 | 5.26 | 0.91 | 9.03 | 0.64 | 56.9 | 20.7 | 2.75 | 956 | 5.38 | 3.43 | 2.04 | CC1=CC(C=C(OCC(CC)CCCC)C2=C3C(OCC(CC)CCCC)=CC4=C2SC(C5=C(C(N(CC(CCCCCCCC)CCCCCCCCCC)C6=O)=O)C6=C(C)S5)=C4)=C3S1
782 | PzNDTDTBT | S314 | 3.22 | 3.22 | 0.6 | 8.88 | 0.605 | 57.4 | 32.8 | 1.75 | 1191 | 5.15 | 3.43 | 1.76 | CC1=CC(C=C(OCC(CC)CCCC)C2=C3C(OCC(CC)CCCC)=CC4=C2SC(C5=CC=C(C6=C(OCCCCCCCCCCCC)C(OCCCCCCCCCCCC)=C(C7=CC=C(C)S7)C8=NSN=C86)S5)=C4)=C3S1
783 | PzNDTDTBO | S314 | 5.07 | 5.07 | 0.74 | 10.46 | 0.655 | 75.3 | 50 | 1.5 | 1175 | 5.3 | 3.38 | 1.76 | CC1=CC(C=C(OCC(CC)CCCC)C2=C3C(OCC(CC)CCCC)=CC4=C2SC(C5=CC=C(C6=C(OCCCCCCCCCCCC)C(OCCCCCCCCCCCC)=C(C7=CC=C(C)S7)C8=NON=C86)S5)=C4)=C3S1
784 | P1 | S315 | 2.51 | 2.51 | 0.55 | 11.99 | 0.38 | 17 | 10 | 1.7 | 788 | 4.86 | 3.26 | 1.6 | CC1=CC(C=C(OCC(CCCC)CC)C2=C3C(OCC(CCCC)CC)=CC4=C2SC(C5=C6C(C=C(C(C(CC)CCCC)=O)S6)=C(C)S5)=C4)=C3S1
785 | P2 | S315 | 4.88 | 4.88 | 0.71 | 13.52 | 0.51 | 42 | 18 | 2.33 | 806 | 5.03 | 3.34 | 1.69 | CC1=CC(C=C(OCC(CCCC)CC)C2=C3C(OCC(CCCC)CC)=CC4=C2SC(C5=C6C(C(F)=C(C(C(CC)CCCC)=O)S6)=C(C)S5)=C4)=C3S1
786 | PIDT-diphQ | S316 | 5.69 | 5.69 | 0.87 | 10.9 | 0.6 | 165 | 68.2 | 2.42 | 1215 | 5.33 | 3.52 | 1.81 | CC1=CC2=C(C(C=C(C(C3=CC=C(CCCCCC)C=C3)(C4=CC=C(CCCCCC)C=C4)C5=C6SC(C7=CC=C(C)C8=C7N=C(C9=CC=CC=C9)C(C%10=CC=CC=C%10)=N8)=C5)C6=C%11)=C%11C2(C%12=CC=C(CCCCCC)C=C%12)C%13=CC=C(CCCCCC)C=C%13)S1
787 | PIDT-phanQ | S316 | 6.24 | 6.24 | 0.87 | 11.2 | 0.64 | 234 | 82.4 | 2.84 | 1213 | 5.28 | 3.61 | 1.67 | CC1=CC2=C(C(C=C(C(C3=CC=C(CCCCCC)C=C3)(C4=CC=C(CCCCCC)C=C4)C5=C6SC(C7=CC=C(C)C8=C7N=C(C9=C%10C=CC=C9)C(C%11=CC=CC=C%11%10)=N8)=C5)C6=C%12)=C%12C2(C%13=CC=C(CCCCCC)C=C%13)C%14=CC=C(CCCCCC)C=C%14)S1
788 | PIDT-BTz | S317 | 2.77 | 2.77 | 0.9 | 7.43 | 0.414 | 24.9 | 13.6 | 1.83 | 1465 | 5.26 | 2.8 | 2 | CC1=CC2=C(C(C=C(C(CCCCCCCCCCCC)(CCCCCCCCCCCC)C3=C4SC(C5=CC=C(C6=C(CCCCCC)N=C(C7=NC(CCCCCC)=C(C8=CC=C(C)S8)S7)S6)S5)=C3)C4=C9)=C9C2(CCCCCCCCCCCC)CCCCCCCCCCCC)S1
789 | PIDT-TTz | S317 | 5.79 | 5.79 | 0.89 | 13.3 | 0.489 | 27.6 | 17.4 | 1.59 | 1271 | 5.21 | 2.94 | 1.83 | CC1=CC2=C(C(C=C(C(CCCCCCCCCCCC)(CCCCCCCCCCCC)C3=C4SC(C5=CC=C(C6=NC(SC(C7=CC=C(C)S7)=N8)=C8S6)S5)=C3)C4=C9)=C9C2(CCCCCCCCCCCC)CCCCCCCCCCCC)S1
790 | PIDT-TZ | S317 | 3.04 | 3.04 | 0.9 | 8.85 | 0.381 | 13.3 | 8.7 | 1.53 | 1211 | 5.22 | 2.97 | 1.82 | CC1=CC2=C(C(C=C(C(CCCCCCCCCCCC)(CCCCCCCCCCCC)C3=C4SC(C5=CC=C(C6=NN=C(C7=CC=C(C)S7)N=N6)S5)=C3)C4=C8)=C8C2(CCCCCCCCCCCC)CCCCCCCCCCCC)S1
791 | PIDT-DTBT | S317 | 6.17 | 6.17 | 0.82 | 13.27 | 0.567 | 21.3 | 11.7 | 1.82 | 1265 | 5.24 | 3.1 | 1.68 | CC1=CC2=C(C(C=C(C(CCCCCCCCCCCC)(CCCCCCCCCCCC)C3=C4SC(C5=CC=C(C6=CC=C(C7=CC=C(C)S7)C8=NSN=C86)S5)=C3)C4=C9)=C9C2(CCCCCCCCCCCC)CCCCCCCCCCCC)S1
792 | PIDSBT-OCH8 | S318 | 2.6 | 2.6 | 0.76 | 8.45 | 0.41 | 18.2 | 10.7 | 1.7 | 1341 | 5.28 | 3.45 | 1.6 | CC1=CC2=C(C(C=C(C(C3=CC=C(OCCCCCCCC)C=C3)(C4=CC=C(OCCCCCCCC)C=C4)C5=C6[Se]C(C7=CC=C(C)C8=NSN=C78)=C5)C6=C9)=C9C2(C%10=CC=C(OCCCCCCCC)C=C%10)C%11=CC=C(OCCCCCCCC)C=C%11)[Se]1
793 | PIDSFBT-OCH8 | S318 | 1.9 | 1.9 | 0.86 | 6.72 | 0.32 | 19.6 | 11.5 | 1.7 | 1377 | 5.32 | 3.57 | 1.68 | CC1=CC2=C(C(C=C(C(C3=CC=C(OCCCCCCCC)C=C3)(C4=CC=C(OCCCCCCCC)C=C4)C5=C6[Se]C(C7=C(F)C(F)=C(C)C8=NSN=C78)=C5)C6=C9)=C9C2(C%10=CC=C(OCCCCCCCC)C=C%10)C%11=CC=C(OCCCCCCCC)C=C%11)[Se]1
794 | PIDSBT-C6 | S318 | 3.9 | 3.9 | 0.76 | 11.24 | 0.45 | 21.6 | 10.8 | 2 | 1164 | 5.28 | 3.51 | 1.6 | CC1=CC2=C(C(C=C(C(C3=CC=C(CCCCCC)C=C3)(C4=CC=C(CCCCCC)C=C4)C5=C6[Se]C(C7=CC=C(C)C8=NSN=C78)=C5)C6=C9)=C9C2(C%10=CC=C(CCCCCC)C=C%10)C%11=CC=C(CCCCCC)C=C%11)[Se]1
795 | PIDSFBT-C6 | S318 | 3.8 | 3.8 | 0.84 | 9.67 | 0.47 | 14.9 | 9.3 | 1.6 | 1200 | 5.38 | 3.61 | 1.63 | CC1=CC2=C(C(C=C(C(C3=CC=C(CCCCCC)C=C3)(C4=CC=C(CCCCCC)C=C4)C5=C6[Se]C(C7=C(F)C(F)=C(C)C8=NSN=C78)=C5)C6=C9)=C9C2(C%10=CC=C(CCCCCC)C=C%10)C%11=CC=C(CCCCCC)C=C%11)[Se]1
796 | PIDT-DFBT | S319 | 6.02 | 5.87 | 0.97 | 11.2 | 0.554 | 186.7 | 61.4 | 3.04 | 1105 | 5.35 | 3.4 | 1.79 | CC1=CC2=C(C(C=C(C(C3=CC=C(CCCCCC)C=C3)(C4=CC=C(CCCCCC)C=C4)C5=C6SC(C7=C(F)C(F)=C(C)C8=NSN=C87)=C5)C6=C9)=C9C2(C%10=CC=C(CCCCCC)C=C%10)C%11=CC=C(CCCCCC)C=C%11)S1
797 | PIDSe-DFBTL | S319 | 5.48 | 5.17 | 0.9 | 12.1 | 0.503 | 66.5 | 30.1 | 2.21 | 1200 | 5.34 | 3.48 | 1.68 | CC1=CC2=C(C(C=C(C(C3=CC=C(CCCCCC)C=C3)(C4=CC=C(CCCCCC)C=C4)C5=C6[Se]C(C7=C(F)C(F)=C(C)C8=NSN=C87)=C5)C6=C9)=C9C2(C%10=CC=C(CCCCCC)C=C%10)C%11=CC=C(CCCCCC)C=C%11)[Se]1
798 | PIDSe-DFBTM | S319 | 6.11 | 5.92 | 0.89 | 12.9 | 0.532 | 109.7 | 46.3 | 2.37 | 1200 | 5.34 | 3.47 | 1.68 | CC1=CC2=C(C(C=C(C(C3=CC=C(CCCCCC)C=C3)(C4=CC=C(CCCCCC)C=C4)C5=C6[Se]C(C7=C(F)C(F)=C(C)C8=NSN=C87)=C5)C6=C9)=C9C2(C%10=CC=C(CCCCCC)C=C%10)C%11=CC=C(CCCCCC)C=C%11)[Se]1
799 | PIDSe-DFBTH | S319 | 6.79 | 6.61 | 0.89 | 13.7 | 0.563 | 127.9 | 61.8 | 2.07 | 1200 | 5.33 | 3.48 | 1.68 | CC1=CC2=C(C(C=C(C(C3=CC=C(CCCCCC)C=C3)(C4=CC=C(CCCCCC)C=C4)C5=C6[Se]C(C7=C(F)C(F)=C(C)C8=NSN=C87)=C5)C6=C9)=C9C2(C%10=CC=C(CCCCCC)C=C%10)C%11=CC=C(CCCCCC)C=C%11)[Se]1
800 | PDIDTBT | S320 | 0.76 | 0.76 | 0.7 | 3.3 | 0.33 | 7 | 5 | 1.4 | 871 | 5.51 | 3.07 | 2.09 | CC1=CC=C(C2=CC3=C(C(SC4=C5C(CCCCCCCC)(CCCCCCCC)C6=C4C=CC(C)=C6)=C5C3(CCCCCCCC)CCCCCCCC)C=C2)C7=NSN=C17
801 | PTDIDT | S320 | 1.65 | 1.65 | 0.7 | 5.3 | 0.44 | 5 | 4 | 1.25 | 819 | 5.36 | 3.23 | 2.21 | CC1=CC(C2(CCCCCCCC)CCCCCCCC)=C(C=C1)C3=C2C(C4(CCCCCCCC)CCCCCCCC)=C(S3)C5=C4C=C(C=C5)C6=CC=C(C)S6
802 | PDIDTDTBT | S320 | 2 | 2 | 0.68 | 6.2 | 0.47 | 13 | 7 | 1.86 | 1035 | 5.35 | 3.32 | 1.85 | CC1=CC(C2(CCCCCCCC)CCCCCCCC)=C(C=C1)C3=C2C(C4(CCCCCCCC)CCCCCCCC)=C(S3)C5=C4C=C(C=C5)C6=CC=C(C7=CC=C(C8=CC=C(C)S8)C9=NSN=C79)S6
803 | PBSTBT | S321 | 3.66 | 3.47 | 0.81 | 8.86 | 0.488 | 80.4 | 38.5 | 2.09 | 909 | 5.32 | 3.25 | 1.8 | CC1=CC([Si]2(CCCCCCCC)CCCCCCCC)=C(S1)C(C2=C3)=CC4=C3C5=C([Si]4(CCCCCCCC)CCCCCCCC)C=C(C6=CC=C(C)C7=NSN=C76)S5
804 | PBSTDTBT | S321 | 3.78 | 3.64 | 0.8 | 8.8 | 0.516 | 35.4 | 22.4 | 1.58 | 1072 | 5.25 | 3.55 | 1.7 | CC1=CC=C(C2=CC=C(C3=CC=C(C4=CC([Si](CCCCCCCC)(CCCCCCCC)C5=C6C=C7C(C(SC(C)=C8)=C8[Si]7(CCCCCCCC)CCCCCCCC)=C5)=C6S4)S3)C9=NSN=C29)S1
805 | P-1 | S322 | 4.3 | 4.3 | 0.88 | 9.39 | 0.52 | 61 | 30 | 2.03 | 909 | 5.5 | 3.6 | 1.96 | CC1=CC2=C(C3=CC([Si](CCCCCCCC)(CCCCCCCC)C4=C5SC(C6=CC=C(C)C7=NSN=C76)=C4)=C5C=C3[Si]2(CCCCCCCC)CCCCCCCC)S1
806 | P-2 | S322 | 1.4 | 1.4 | 0.63 | 3.53 | 0.65 | 80 | 29 | 2.76 | 1409 | 5.1 | 3.7 | 1.64 | CC(S1)=CC2=C1C3=C([Si]2(CCCCCCCC)CCCCCCCC)C=C(C([Si]4(CCCCCCCC)CCCCCCCC)=C3)C5=C4C=C(C6=CC=C(C(N(CCCCCCCCCCCC)C7=O)=C8C7=C(C9=CC=C(C)S9)N(CCCCCCCCCCCC)C8=O)S6)S5
807 | PBDPTBT | S323 | 3.08 | 3.08 | 0.6 | 10.34 | 0.497 | 10.1 | 7.4 | 1.37 | 907 | 5.11 | 3.25 | 1.52 | CC1=CC(N2C(CCCCCCCC)CCCCCCCC)=C(S1)C(C2=C3)=CC4=C3C5=C(N4C(CCCCCCCC)CCCCCCCC)C=C(C6=CC=C(C)C7=NSN=C76)S5
808 | PBDPTFPP | S323 | 3.72 | 3.72 | 0.75 | 9.69 | 0.512 | 92.1 | 26.4 | 3.49 | 1036 | 4.89 | 3.41 | 1.25 | CC1=CC(N2C(CCCCCCCC)CCCCCCCC)=C(S1)C(C2=C3)=CC4=C3C5=C(N4C(CCCCCCCC)CCCCCCCC)C=C(C6=C(C(N(CC(CC)CCCC)C7=O)=O)C7=C(C)S6)S5
809 | PBDPTTPD | S323 | 1.34 | 1.34 | 0.56 | 4.95 | 0.485 | 19.7 | 12.3 | 1.6 | 1295 | 5.14 | 3.13 | 1.77 | CC1=CC(N2C(CCCCCCCC)CCCCCCCC)=C(S1)C(C2=C3)=CC4=C3C5=C(N4C(CCCCCCCC)CCCCCCCC)C=C(C6=CC=C(C7=C8C(C(N7CC(CC)CCCC)=O)=C(C9=CC=C(C)S9)N(CC(CC)CCCC)C8=O)S6)S5
810 | PTAT-2 | S324 | 0.37 | 0.37 | 0.77 | 1 | 0.46 | 38.6 | 24.1 | 1.6 | 1417 | 5.12 | 3.32 | 1.8 | FC1=C(COOCC(CCCC)CC)SC2=C(C)SC(C3=CC(C4=C5SC(CC(CCCCCCCCCC)CCCCCCCCCCCC)=C4)=C(S3)C6=C5C=C(C7=C(C8=C9SC(CC(CCCCCCCCCC)CCCCCCCCCCCC)=C8)C=C(C)S7)C9=C6)=C21
811 | PTAT-3 | S324 | 5.62 | 5.62 | 0.66 | 15 | 0.58 | 47.1 | 18.1 | 2.6 | 1080 | 5.04 | 3.28 | 1.76 | FC1=C(COOCC(CCCC)CC)SC2=C(C)SC(C3=CC(C4=C5SC(CC(CCCC)CCCCCC)=C4)=C(S3)C6=C5C=C(C7=C(C8=C9SC(CC(CCCC)CCCCCC)=C8)C=C(C)S7)C9=C6)=C21
812 | PTAT-4 | S324 | 2.98 | 2.98 | 0.62 | 9.6 | 0.5 | 45.5 | 18.2 | 2.5 | 1080 | 5.08 | 3.31 | 1.77 | FC1=C(COOCC(CCCC)CC)SC2=C(C)SC(C3=CC(C4=C5SC(CC(CC)CCCCCCCC)=C4)=C(S3)C6=C5C=C(C7=C(C8=C9SC(CC(CC)CCCCCCCC)=C8)C=C(C)S7)C9=C6)=C21
813 | PTB-8 | S324 | 2.78 | 2.78 | 0.83 | 5.7 | 0.59 | 170.8 | 83.3 | 2.05 | 900 | 5.24 | 3.34 | 1.9 | CC1=CC2=C(OCC(CCCC)CCCCCC)C(SC(C3=C(C(F)=C(COOCC(CC)CCCC)S4)C4=C(C)S3)=C5)=C5C(OCC(CCCCCC)CCCC)=C2S1
814 | pDTTG-TPD | S325 | 7.2 | 7.2 | 0.81 | 13.85 | 0.64 | 17 | 12.1 | 1.4 | 867 | 5.68 | 3.88 | 1.75 | CC1=CC(SC2=C3[Ge](CC(CC)CCCC)(CC(CCCC)CC)C4=C2SC5=C4SC(C6=C(C(N(CCCCCCCC)C7=O)=O)C7=C(C)S6)=C5)=C3S1
815 | PFDTPBT | S326 | 3.11 | 3.11 | 0.74 | 8.37 | 0.5 | 55 | 20 | 2.7 | 1079 | 5.11 | 2.64 | 2.15 | CC1=CC2=C(C(C3=NSN=C3C4=C5N(CCCCCCCCCCCC)C6=C4SC(C7=CC8=C(C(C=CC(C)=C9)=C9C8(CCCCCCCC)CCCCCCCC)C=C7)=C6)=C5N2CCCCCCCCCCCC)S1
816 | PCDTPBT | S326 | 2.54 | 2.54 | 0.72 | 7.47 | 0.47 | 121 | 27 | 4.47 | 1094 | 5.06 | 2.67 | 2.13 | CC1=CC2=C(C(C3=NSN=C3C4=C5N(CCCCCCCCCCCC)C6=C4SC(C7=CC8=C(C(C=CC(C)=C9)=C9N8C(CCCCCCCC)CCCCCCCC)C=C7)=C6)=C5N2CCCCCCCCCCCC)S1
817 | PCPDTDTPBT | S326 | 1.35 | 1.35 | 0.48 | 6.23 | 0.45 | 58.5 | 23.4 | 2.5 | 1091 | 4.9 | 2.82 | 1.77 | CC1=CC2=C(C(C3=NSN=C3C4=C5N(CCCCCCCCCCCC)C6=C4SC(C7=CC(C(CC(CC)CCCC)(CC(CCCC)CC)C8=C9SC(C)=C8)=C9S7)=C6)=C5N2CCCCCCCCCCCC)S1
818 | PFDTPQX | S326 | 3.4 | 3.4 | 0.72 | 8.62 | 0.55 | 70 | 34 | 2.17 | 1225 | 5.06 | 2.61 | 2.19 | CC1=CC2=C(C(C(N=C(C3=CC=CC=C3)C(C4=CC=CC=C4)=N5)=C5C6=C7N(CCCCCCCCCCCC)C8=C6SC(C9=CC%10=C(C(C=CC(C)=C%11)=C%11C%10(CCCCCCCC)CCCCCCCC)C=C9)=C8)=C7N2CCCCCCCCCCCC)S1
819 | PCDTPQX | S326 | 2.95 | 2.95 | 0.7 | 8.27 | 0.51 | 50.9 | 30.2 | 1.68 | 1240 | 5.02 | 2.64 | 2.18 | CC1=CC2=C(C(C(N=C(C3=CC=CC=C3)C(C4=CC=CC=C4)=N5)=C5C6=C7N(CCCCCCCCCCCC)C8=C6SC(C9=CC%10=C(C(C=CC(C)=C%11)=C%11N%10C(CCCCCCCC)CCCCCCCC)C=C9)=C8)=C7N2CCCCCCCCCCCC)S1
820 | PCPDTDTPQX | S326 | 1.38 | 1.38 | 0.5 | 5.64 | 0.49 | 36.1 | 17 | 2.1 | 1237 | 4.88 | 2.71 | 1.85 | CC1=CC2=C(C(C(N=C(C3=CC=CC=C3)C(C4=CC=CC=C4)=N5)=C5C6=C7N(CCCCCCCCCCCC)C8=C6SC(C9=CC(C(CC(CC)CCCC)(CC(CCCC)CC)C%10=C%11SC(C)=C%10)=C%11S9)=C8)=C7N2CCCCCCCCCCCC)S1
821 | PThTPTI | S327 | 7.8 | 7.8 | 0.87 | 13.69 | 0.656 | 62.7 | 28.5 | 2.2 | 883 | 5.42 | 2.77 | 1.86 | CC1=CC2=C(C3=CC(C(N(CC(CCCCCCCC)CCCCCC)C4=C5SC(C6=CC=C(C)S6)=C4)=O)=C5C=C3C(N2CC(CCCCCC)CCCCCCCC)=O)S1
822 | PSeTPTI | S328 | 6.04 | 6.04 | 0.85 | 11.1 | 0.64 | 122.5 | 34.9 | 3.51 | 930 | 5.41 | 2.88 | 1.77 | CC1=CC2=C(C3=CC(C(N(CC(CCCCCCCC)CCCCCC)C4=C5SC(C6=CC=C(C)[Se]6)=C4)=O)=C5C=C3C(N2CC(CCCCCC)CCCCCCCC)=O)S1
823 | PDTCTTTPD | S329 | 2.59 | 2.59 | 0.72 | 8.35 | 0.43 | 44 | 18 | 2.44 | 1436 | 5.3 | 3.13 | 1.72 | CC(S1)=C2C(C(N(CCCCCCCC)C2=O)=O)=C1C3=CC(C(C4=CC=C(OCCCCCCCC)C=C4)(C5=CC=C(OCCCCCCCC)C=C5)C6=C7SC8=C6SC9=C8C(C%10=CC=C(OCCCCCCCC)C=C%10)(C%11=CC=C(OCCCCCCCC)C=C%11)C%12=C9SC(C)=C%12)=C7S3
824 | PDTCTTBT | S329 | 2.57 | 2.57 | 0.64 | 8.03 | 0.5 | 31 | 20 | 1.55 | 1307 | 5.08 | 3.38 | 1.51 | CC1=CC(C2(C3=CC=C(OCCCCCCCC)C=C3)C4=CC=C(OCCCCCCCC)C=C4)=C(S1)C5=C2C(S6)=C(S5)C7=C6C8=C(C7(C9=CC=C(OCCCCCCCC)C=C9)C%10=CC=C(OCCCCCCCC)C=C%10)C=C(C%11=CC=C(C)C%12=NSN=C%11%12)S8
825 | PDTCTTPQX | S329 | 1.91 | 1.91 | 0.62 | 7.33 | 0.42 | 14.4 | 10.2 | 1.41 | 1451 | 5.04 | 3.46 | 1.48 | CC1=CC(C2(C3=CC=C(OCCCCCCCC)C=C3)C4=CC=C(OCCCCCCCC)C=C4)=C(S1)C5=C2C(S6)=C(S5)C7=C6C8=C(C7(C9=CC=C(OCCCCCCCC)C=C9)C%10=CC=C(OCCCCCCCC)C=C%10)C=C(C%11=C(N=C(C(C=CC=C%12)=C%12C%13=C%14C=CC=C%13)C%14=N%15)C%15=C(C)C=C%11)S8
826 | P4TBT | S330 | 2.5 | 2.5 | 0.59 | 9.1 | 0.49 | 50 | 19 | 2.6 | 1130 | 5.2 | 3.7 | 1.5 | CC1=CC(C2(C3=CC=C(CCCCCC)C=C3)C4=CC=C(CCCCCC)C=C4)=C(S1)C5=C2C(S6)=C(S5)C7=C6C8=C(C7(C9=CC=C(CCCCCC)C=C9)C%10=CC=C(CCCCCC)C=C%10)C=C(C%11=CC=C(C)C%12=NSN=C%11%12)S8
827 | Si4T-BT | S331 | 2.79 | 2.79 | 0.67 | 9.69 | 0.43 | 53 | 19 | 2.8 | 970 | 5 | 3.4 | 1.6 | CC1=CC([Si]2(CCCCCCCC)CCCCCCCC)=C(S1)C3=C2C(S4)=C(S3)C5=C4C6=C([Si]5(CCCCCCCC)CCCCCCCC)C=C(C7=CC=C(C)C8=NSN=C78)S6
828 | Si4T-TPD | S331 | 3.46 | 3.46 | 0.8 | 9.42 | 0.46 | 26 | 21 | 1.2 | 1100 | 5.3 | 3.6 | 1.7 | CC1=CC([Si]2(CCCCCCCC)CCCCCCCC)=C(S1)C3=C2C(S4)=C(S3)C5=C4C6=C([Si]5(CCCCCCCC)CCCCCCCC)C=C(C7=C8C(C(N(CCCCCCCC)C8=O)=O)=C(C)S7)S6
829 | Si4T-2FBT | S331 | 5.52 | 5.52 | 0.77 | 14.07 | 0.51 | 58 | 40 | 1.5 | 1006 | 5.1 | 3.5 | 1.6 | CC1=CC([Si]2(CCCCCCCC)CCCCCCCC)=C(S1)C3=C2C(S4)=C(S3)C5=C4C6=C([Si]5(CCCCCCCC)CCCCCCCC)C=C(C7=C(F)C(F)=C(C)C8=NSN=C87)S6
830 | DTBTBT-Bz | S332 | 3.7 | 3.7 | 0.92 | 6.78 | 0.6 | 132 | 19 | 6.95 | 1187 | 5.2 | 3.4 | 1.8 | CC1=CC(C(CCCCCCCCCCCC)=C(CCCCCCCCCCCC)C2=C3SC4=C2SC5=C4C(CCCCCCCCCCCC)=C(CCCCCCCCCCCC)C6=C5SC(C7=CC=C(C)C8=NSN=C87)=C6)=C3S1
831 | DTBTBT-T | S332 | 3.3 | 3.3 | 0.7 | 8.1 | 0.59 | 77 | 29 | 2.66 | 1135 | 4.9 | 2.7 | 2.2 | CC1=CC(C(CCCCCCCCCCCC)=C(CCCCCCCCCCCC)C2=C3SC4=C2SC5=C4C(CCCCCCCCCCCC)=C(CCCCCCCCCCCC)C6=C5SC(C7=CC=C(C)S7)=C6)=C3S1
832 | DTBTBT-TT | S332 | 2.3 | 2.3 | 0.66 | 6.41 | 0.56 | 17 | 9 | 1.89 | 1191 | 4.9 | 4.9 | 2.2 | CC1=CC(C(CCCCCCCCCCCC)=C(CCCCCCCCCCCC)C2=C3SC4=C2SC5=C4C(CCCCCCCCCCCC)=C(CCCCCCCCCCCC)C6=C5SC(C7=CC(SC(C)=C8)=C8S7)=C6)=C3S1
833 | DTAT-Bz | S332 | 2.7 | 2.7 | 0.94 | 4.55 | 0.64 | 46 | 19 | 2.42 | 1125 | 5.3 | 3.5 | 1.8 | CC1=CC(C(CCCCCCCCCCCC)=C(CCCCCCCCCCCC)C2=C3C=C4C(C(SC(C5=CC=C(C)C6=NSN=C65)=C7)=C7C(CCCCCCCCCCCC)=C4CCCCCCCCCCCC)=C2)=C3S1
834 | PDITTBT | S333 | 2.7 | 2.7 | 0.88 | 7.46 | 0.414 | 33.4 | 19 | 1.76 | 1295 | 5.52 | 3.23 | 2.15 | CC1=CC=C2C(C(C3=CC=C(OCCCCCCCC)C=C3)(C4=CC=C(OCCCCCCCC)C=C4)C5=C2SC6=C5SC7=C6C(C8=CC=C(OCCCCCCCC)C=C8)(C9=CC=C(OCCCCCCCC)C=C9)C%10=C7C=CC(C%11=CC=C(C)C%12=NSN=C%11%12)=C%10)=C1
835 | PDITTDTBT | S333 | 5.8 | 5.8 | 0.92 | 10.71 | 0.584 | 17 | 8.1 | 2.1 | 1459 | 5.4 | 3.36 | 1.87 | CC1=CC=C2C(C(C3=CC=C(OCCCCCCCC)C=C3)(C4=CC=C(OCCCCCCCC)C=C4)C5=C2SC6=C5SC7=C6C(C8=CC=C(OCCCCCCCC)C=C8)(C9=CC=C(OCCCCCCCC)C=C9)C%10=C7C=CC(C%11=CC=C(C%12=CC=C(C%13=CC=C(C)S%13)C%14=NSN=C%12%14)S%11)=C%10)=C1
836 | PFDCTBT | S334 | 2.8 | 2.8 | 0.77 | 9.5 | 0.38 | 16 | 8.5 | 1.89 | 1557 | 5.32 | 3.55 | 1.76 | CC1=CC2=C(C(C=C(C(CCCCCCCC)(CCCCCCCC)C3=C4C=C5C(C(SC(C6=CC=C(C)C7=NSN=C76)=C8)=C8C5(C9=CC=C(OCC(CCCC)CC)C=C9)C%10=CC=C(OCC(CCCC)CC)C=C%10)=C3)C4=C%11)=C%11C2(C%12=CC=C(OCC(CCCC)CC)C=C%12)C%13=CC=C(OCC(CCCC)CC)C=C%13)S1
837 | PCDCTBT | S334 | 3.7 | 3.7 | 0.8 | 10.7 | 0.43 | 13 | 8.2 | 1.59 | 1572 | 5.38 | 3.61 | 1.66 | CC1=CC2=C(C(C=C(N(C(CCCCCCCC)CCCCCCCC)C3=C4C=C5C(C(SC(C6=CC=C(C)C7=NSN=C76)=C8)=C8C5(C9=CC=C(OCC(CCCC)CC)C=C9)C%10=CC=C(OCC(CCCC)CC)C=C%10)=C3)C4=C%11)=C%11C2(C%12=CC=C(OCC(CCCC)CC)C=C%12)C%13=CC=C(OCC(CCCC)CC)C=C%13)S1
838 | PCDCTBT-C8 | S335 | 4.59 | 4.59 | 0.74 | 10.3 | 0.6 | 61 | 38.1 | 1.6 | 1204 | 5.31 | 3.67 | 1.64 | CC1=CC2=C(C(C=C(N(C(CCCCCCCC)CCCCCCCC)C3=C4C=C5C(C(SC(C6=CC=C(C)C7=NSN=C67)=C8)=C8C5(CCCCCCCC)CCCCCCCC)=C3)C4=C9)=C9C2(CCCCCCCC)CCCCCCCC)S1
839 | PCDCTDTBT-C8 | S335 | 3.53 | 3.53 | 0.74 | 9.2 | 0.52 | 30.6 | 14.1 | 2.17 | 1368 | 5.31 | 3.65 | 1.66 | CC1=CC2=C(C(C=C(N(C(CCCCCCCC)CCCCCCCC)C3=C4C=C5C(C(SC(C6=CC=C(C7=CC=C(C8=CC=C(C)S8)C9=NSN=C79)S6)=C%10)=C%10C5(CCCCCCCC)CCCCCCCC)=C3)C4=C%11)=C%11C2(CCCCCCCC)CCCCCCCC)S1
840 | PCDCTDTDPP-C8 | S335 | 2.35 | 2.35 | 0.7 | 6.7 | 0.5 | 20.2 | 18 | 1.12 | 1592 | 5.24 | 3.87 | 1.37 | CC1=CC2=C(C(C=C(N(C(CCCCCCCC)CCCCCCCC)C3=C4C=C5C(C(SC(C6=CC=C(C7=C8C(C(N7CCCCCCCC)=O)=C(C9=CC=C(C)S9)N(CCCCCCCC)C8=O)S6)=C%10)=C%10C5(CCCCCCCC)CCCCCCCC)=C3)C4=C%11)=C%11C2(CCCCCCCC)CCCCCCCC)S1
841 | PCDCTQX-C8 | S335 | 1.8 | 1.8 | 0.78 | 5.8 | 0.4 | 14.2 | 5.6 | 2.53 | 1350 | 5.25 | 3.53 | 1.72 | CC1=CC2=C(C(C=C(N(C(CCCCCCCC)CCCCCCCC)C3=C4C=C5C(C(SC(C6=CC=C(C)C7=C6N=C(C8=CC=CC=C8)C(C9=CC=CC=C9)=N7)=C%10)=C%10C5(CCCCCCCC)CCCCCCCC)=C3)C4=C%11)=C%11C2(CCCCCCCC)CCCCCCCC)S1
842 | PFDCTBT-C8 | S336 | 7 | 7 | 0.83 | 12.57 | 0.668 | 94.7 | 33 | 2.87 | 1189 | 5.3 | 3.55 | 1.71 | CC1=CC2=C(C(C=C(C(CCCCCCCC)(CCCCCCCC)C3=C4C=C5C(C(SC(C6=CC=C(C)C7=NSN=C76)=C8)=C8C5(CCCCCCCC)CCCCCCCC)=C3)C4=C9)=C9C2(CCCCCCCC)CCCCCCCC)S1
843 | PDTPCBT | S337 | 2.6 | 2.6 | 0.5 | 10.5 | 0.499 | 44 | 36.4 | 1.21 | 982 | 4.76 | 3.29 | 1.5 | CC1=CC2=C(C(C=C(N(C(CCCCCCCC)CCCCCCCC)C3=C4C=C5C(C(SC(C6=CC=C(C)C7=NSN=C76)=C8)=C8N5CC(CC)CCCC)=C3)C4=C9)=C9N2CC(CC)CCCC)S1
844 | PDTCCBT | S337 | 4.6 | 4.6 | 0.74 | 10.3 | 0.6 | 61 | 38.1 | 1.6 | 1204 | 5.31 | 3.67 | 1.64 | CC1=CC2=C(C(C=C(N(C(CCCCCCCC)CCCCCCCC)C3=C4C=C5C(C(SC(C6=CC=C(C)C7=NSN=C76)=C8)=C8C5(CCCCCCCC)CCCCCCCC)=C3)C4=C9)=C9C2(CCCCCCCC)CCCCCCCC)S1
845 | PSiFDCTPD | S338 | 2.8 | 2.7 | 0.84 | 7.3 | 0.44 | 34.2 | 16.3 | 2.1 | 1470 | 5.31 | 3.63 | 1.88 | CC1=CC2=C(C(C=C([Si](CCCCCCCC)(CCCCCCCC)C3=C4C=C5C(C(SC(C6=C7C(C(N(CCCCCCCC)C7=O)=O)=C(C)S6)=C8)=C8C5(C9=CC=C(CCCCC)C=C9)C%10=CC=C(CCCCC)C=C%10)=C3)C4=C%11)=C%11C2(C%12=CC=C(CCCCC)C=C%12)C%13=CC=C(CCCCC)C=C%13)S1
846 | PSiFDCTBT | S338 | 4.3 | 4.2 | 0.86 | 8.8 | 0.56 | 93.5 | 37.4 | 2.5 | 1341 | 5.32 | 3.71 | 1.76 | CC1=CC2=C(C(C=C([Si](CCCCCCCC)(CCCCCCCC)C3=C4C=C5C(C(SC(C6=CC=C(C)C7=NSN=C76)=C8)=C8C5(C9=CC=C(CCCCC)C=C9)C%10=CC=C(CCCCC)C=C%10)=C3)C4=C%11)=C%11C2(C%12=CC=C(CCCCC)C=C%12)C%13=CC=C(CCCCC)C=C%13)S1
847 | PSiFDCTDPP | S338 | 1.5 | 1.48 | 0.79 | 3.78 | 0.495 | 16.6 | 10.4 | 1.6 | 1729 | 5.26 | 3.85 | 1.57 | CC1=CC2=C(C(C=C([Si](CCCCCCCC)(CCCCCCCC)C3=C4C=C5C(C(SC(C6=CC=C(C(N(CC(CC)CCCC)C7=O)=C8C7=C(C9=CC=C(C)S9)N(CC(CC)CCCC)C8=O)S6)=C%10)=C%10C5(C%11=CC=C(CCCCC)C=C%11)C%12=CC=C(CCCCC)C=C%12)=C3)C4=C%13)=C%13C2(C%14=CC=C(CCCCC)C=C%14)C%15=CC=C(CCCCC)C=C%15)S1
848 | PBDCPDT-TPD | S339 | 6.6 | 6.6 | 0.87 | 12.21 | 0.622 | 75 | 24.5 | 3.06 | 1486 | 5.36 | 3.2 | 1.88 | CC1=CC2=C(C(SC3=C4C=C5C(C(C(C6=CC=C(OCCCCCCCC)C=C6)(C7=CC=C(OCCCCCCCC)C=C7)C8=C9SC(C%10=C%11C(C(N(CCCCCCCC)C%11=O)=O)=C(C)S%10)=C8)=C9S5)=C3)=C4C2(C%12=CC=C(OCCCCCCCC)C=C%12)C%13=CC=C(OCCCCCCCC)C=C%13)S1
849 | PBDCPDT?FBT | S340 | 5.76 | 5.76 | 0.81 | 12.82 | 0.555 | 74.2 | 49.9 | 1.48 | 1393 | 5.35 | 3.48 | 1.67 | CC1=CC2=C(C(SC3=C4C=C5C(C(C(C6=CC=C(OCCCCCCCC)C=C6)(C7=CC=C(OCCCCCCCC)C=C7)C8=C9SC(C%10=C(F)C(F)=C(C)C%11=NSN=C%11%10)=C8)=C9S5)=C3)=C4C2(C%12=CC=C(OCCCCCCCC)C=C%12)C%13=CC=C(OCCCCCCCC)C=C%13)S1
850 | PIDTTBT | S341 | 3.8 | 3.8 | 0.84 | 8.32 | 0.55 | 28.2 | 16.6 | 1.7 | 1357 | 5.3 | 3.4 | 1.69 | CC1=CC=C(C2=CC(S3)=C(S2)C4=C3C5=CC(C6(C7=CC=C(OCCCCCCCC)C=C7)C8=CC=C(OCCCCCCCC)C=C8)=C(C=C5C4(C9=CC=C(OCCCCCCCC)C=C9)C%10=CC=C(OCCCCCCCC)C=C%10)C%11=C6C(S%12)=C(S%11)C=C%12C)C%13=NSN=C1%13
851 | PIDTTFBT | S341 | 4.2 | 4.2 | 0.9 | 10.08 | 0.46 | 28.8 | 24 | 1.2 | 1393 | 5.43 | 3.5 | 1.77 | CC1=C(F)C(F)=C(C2=CC(S3)=C(S2)C4=C3C5=CC(C6(C7=CC=C(OCCCCCCCC)C=C7)C8=CC=C(OCCCCCCCC)C=C8)=C(C=C5C4(C9=CC=C(OCCCCCCCC)C=C9)C%10=CC=C(OCCCCCCCC)C=C%10)C%11=C6C(S%12)=C(S%11)C=C%12C)C%13=NSN=C1%13
852 | PIDTTTPD | S341 | 4.3 | 4.3 | 0.9 | 7.99 | 0.6 | 62.6 | 31.3 | 2 | 1486 | 5.45 | 3.18 | 1.95 | CC1=CC(SC2=C3C(C4=CC=C(OCCCCCCCC)C=C4)(C5=CC=C(OCCCCCCCC)C=C5)C6=C2C=C(C(C7=CC=C(OCCCCCCCC)C=C7)(C8=CC=C(OCCCCCCCC)C=C8)C9=C%10SC%11=C9SC(C%12=C(C(N(CCCCCCCC)C%13=O)=O)C%13=C(C)S%12)=C%11)C%10=C6)=C3S1
853 | PIDTT-DFBT | S342 | 7.03 | 7.03 | 0.95 | 12.21 | 0.61 | 61.9 | 24 | 2.58 | 1216 | 5.3 | 3.5 | 1.78 | CC1=CC2=C(C(C(C3=CC=C(CCCCCC)C=C3)(C4=CC=C(CCCCCC)C=C4)C5=C6C=C7C(C(SC8=C9SC(C%10=C(F)C(F)=C(C)C%11=NSN=C%11%10)=C8)=C9C7(C%12=CC=C(CCCCCC)C=C%12)C%13=CC=C(CCCCCC)C=C%13)=C5)=C6S2)S1
854 | PTPTPTBT | S343 | 5.9 | 5.9 | 0.76 | 12.1 | 0.64 | 50.7 | 30 | 1.69 | 1875 | 5.24 | 3.38 | 1.73 | CC1=CC=C(C2=CC(C(C3=CC=C(OCCCCCCCC)C=C3)(C4=CC=C(OCCCCCCCC)C=C4)C5=C6C=C7C(C(SC8=C9C(CCCCCCCC)(CCCCCCCC)C%10=CC%11=C(C(C%12=CC=C(OCCCCCCCC)C=C%12)(C%13=CC=C(OCCCCCCCC)C=C%13)C%14=C%11SC(C)=C%14)C=C8%10)=C9C7(CCCCCCCC)CCCCCCCC)=C5)=C6S2)C%15=NSN=C1%15
855 | PTPTPTQX | S343 | 4.7 | 4.7 | 0.74 | 10.2 | 0.62 | 54.4 | 34 | 1.6 | 2021 | 5.21 | 3.3 | 1.8 | CC1=C(N=C(C2=CC=CC=C2)C(C3=CC=CC=C3)=N4)C4=C(C5=CC(C(C6=CC=C(OCCCCCCCC)C=C6)(C7=CC=C(OCCCCCCCC)C=C7)C8=C9C=C%10C(C(SC%11=C%12C(CCCCCCCC)(CCCCCCCC)C%13=CC%14=C(C(C%15=CC=C(OCCCCCCCC)C=C%15)(C%16=CC=C(OCCCCCCCC)C=C%16)C%17=C%14SC(C)=C%17)C=C%11%13)=C%12C%10(CCCCCCCC)CCCCCCCC)=C8)=C9S5)C=C1
856 | PIDTCPDT-DFBT | S344 | 6.46 | 6.32 | 0.75 | 14.59 | 0.59 | 42.1 | 19.6 | 2.15 | 2045 | 5.05 | 3.28 | 1.59 | CC1=C(F)C(F)=C(C(S2)=CC3=C2C(S4)=C(C3(C5=CC=C(CCCCCC)C=C5)C6=CC=C(CCCCCC)C=C6)C7=C4C(C8(C9=CC=C(CCCCCC)C=C9)C%10=CC=C(CCCCCC)C=C%10)=C(S7)C(C8=C%11)=CC%12=C%11C(S%13)=C(C%12(C%14=CC=C(CCCCCC)C=C%14)C%15=CC=C(CCCCCC)C=C%15)C%16=C%13C(C(C%17=CC=C(CCCCCC)C=C%17)(C%18=CC=C(CCCCCC)C=C%18)C%19=C%20SC(C)=C%19)=C%20S%16)C%21=NSN=C1%21
857 | PIDTT-T-DFBT | S344 | 5.26 | 5.14 | 0.92 | 10.4 | 0.54 | 32.9 | 17.3 | 1.9 | 1549 | 5.15 | 3.2 | 1.77 | CC1=CC(CCCCCC)=C(S1)C2=CC3=C(C(C(C4=CC=C(CCCCCC)C=C4)(C5=CC=C(CCCCCC)C=C5)C6=C7C=C8C(C(SC9=C%10SC(C%11=C(CCCCCC)C=C(C%12=C(F)C(F)=C(C)C%13=NSN=C%13%12)S%11)=C9)=C%10C8(C%14=CC=C(CCCCCC)C=C%14)C%15=CC=C(CCCCCC)C=C%15)=C6)=C7S3)S2
858 | PCPDTDFBT | S345 | 5.6 | 5.6 | 0.85 | 12.6 | 0.52 | 50 | 20 | 2.5 | 600 | 5.34 | 3.52 | 1.51 | CC1=CC2=C(C(SC(C3=C(F)C(F)=C(C)C4=NSN=C34)=C5)=C5C2(CC(CC)CCCC)CC(CC)CCCC)S1
859 | PDTPDFBT | S345 | 7.9 | 7.9 | 0.68 | 17.8 | 0.65 | 50 | 20 | 2.5 | 672 | 5.26 | 3.61 | 1.38 | CC1=CC(C(CCC(CCCC(C)C)C)(CCC(CCCC(C)C)C)O2)=C(C3=C2C=C(C4=C(F)C(F)=C(C)C5=NSN=C45)S3)S1
860 | PBDT-BOZ | S346 | 6.05 | 6.05 | 0.887 | 13.6 | 0.508 | 179.8 | 47.2 | 3.81 | 676 | 5.34 | 3.45 | 1.68 | CC1=CC2=C(C(OC(CCCCC)CCCCC)=C(C=C(C3=CC=C(C)C4=NON=C43)S5)C5=C2OC(CCCCC)CCCCC)S1
861 | PCzDBSe | S347 | 2.58 | 2.58 | 0.75 | 7.23 | 0.45 | 17 | 14 | 1.21 | 779 | 5.28 | 3.55 | 1.73 | CC1=CC(N(C(CCCCCCCC)CCCCCCCC)C2=C3C=CC(C4=CC=C(C5=CC=C(C6=CC=C(C)S6)C7=N[Se]N=C75)S4)=C2)=C3C=C1
862 | PF-DTBTA | S348 | 1.3 | 1.3 | 1 | 2.64 | 0.515 | 20.2 | 8.7 | 2.32 | 868 | 5.67 | 3.43 | 2.24 | CC1=CC(C(CCCCCCCC)(CCCCCCCC)C2=C3C=CC(C4=CC=C(C5=CC=C(C6=CC=C(C)S6)C7=NN(CCCCCCCCCCCC)N=C75)S4)=C2)=C3C=C1
863 | PCz-DTBTA | S348 | 2.75 | 2.75 | 0.9 | 4.68 | 0.653 | 296 | 107.2 | 2.76 | 883 | 5.54 | 3.36 | 2.18 | CC1=CC(N(C(CCCCCCCC)CCCCCCCC)C2=C3C=CC(C4=CC=C(C5=CC=C(C6=CC=C(C)S6)C7=NN(CCCCCCCCCCCC)N=C75)S4)=C2)=C3C=C1
864 | PPh-DTBTA | S348 | 1.39 | 1.39 | 0.55 | 4.5 | 0.561 | 18.3 | 8.7 | 2.11 | 812 | 5.2 | 3.33 | 1.87 | CC(S1)=CC=C1C(C2=NN(CCCCCCCCCCCC)N=C23)=CC=C3C(S4)=CC=C4C5=C(OCCCCCCCC)C=C(C)C(OCCCCCCCC)=C5
865 | PCDTMBI | S349 | 3.12 | 3.12 | 0.65 | 10 | 0.48 | 182 | 28.5 | 6.4 | 741 | 5.47 | 3.82 | 1.64 | CC1=CC(N(C(CCCCCCCC)CCCCCCCC)C2=C3C=CC(C4=CC=C(C5=CC=C(C6=CC=C(C)S6)C7=NC(C)(C)N=C75)S4)=C2)=C3C=C1
866 | PCPPDTMBI | S349 | 0.67 | 0.67 | 0.47 | 4.48 | 0.32 | 39.8 | 15.2 | 2.6 | 750 | 5.54 | 3.88 | 1.66 | CC(S1)=CC=C1C(C2=NC(C)(C)N=C23)=CC=C3C(S4)=CC=C4C5=CC6=C(C(C(C7(CC(CC)CCCC)CC(CC)CCCC)=CC(C)=C8)=C8C=C6)C7=C5
867 | PFDTMBI | S349 | 0.42 | 0.42 | 0.56 | 2.44 | 0.31 | 12.7 | 8.1 | 1.6 | 726 | 5.61 | 3.97 | 1.64 | CC(S1)=CC=C1C(C2=NC(C)(C)N=C23)=CC=C3C(S4)=CC=C4C5=CC=C(C6=CC=C(C)C=C6C7(CC(CC)CCCC)CC(CC)CCCC)C7=C5
868 | N-P7 | S350 | 5.5 | 5.5 | 0.99 | 9.72 | 0.574 | 39.5 | 16.6 | 2.38 | 862 | 5.37 | 3.42 | 1.95 | CC1=CC=C(C2=CC=C(C3=CC=C(C4=CC(C(CCCCCCCC)(CCCCCCCC)C5=C6C=CC(C)=C5)=C6C=C4)S3)C7=C2N=C(C8=CC=CC=C8)C(C9=CC=CC=C9)=N7)S1
869 | PECz-DTQx | S351 | 6.07 | 6.07 | 0.81 | 11.4 | 0.658 | 50.7 | 24.3 | 2.09 | 1160 | 5.15 | 3.45 | 1.7 | CC1=CC2=C(C3=C4C=C(C5=CC=C(C6=C(N=C(C7=CC=C(OCCCCCCCC)C=C7)C(C8=CC=C(OCCCCCCCC)C=C8)=N9)C9=C(C%10=CC=C(C)S%10)C=C6)S5)C=C3CC2)C(N4C(CCCCCCCC)CCCCCCCC)=C1
870 | TQ1 | S352 | 6 | 6 | 0.89 | 10.5 | 0.64 | 106.6 | 41 | 2.6 | 648 | 5.7 | 3.3 | 1.7 | CC1=CC=C(C2=C(N=C(C3=CC(OCCCCCCCC)=CC=C3)C(C4=CC=CC(OCCCCCCCC)=C4)=N5)C5=C(C)C=C2)S1
871 | PTT-DPP (P1) | S353 | 5.4 | 5.4 | 0.58 | 15 | 0.61 | 75 | 14 | 5.4 | 1083 | 5.06 | 3.68 | 1.56 | O=C1C(C(C(N2CC(CCCCCCCC)CCCCCCCCCC)=O)=C(C3=CC4=C(C=C(C5=CC=C(C)S5)S4)S3)N1CC(CCCCCCCCCC)CCCCCCCC)=C2C6=CC7=C(C=C(C)S7)S6
872 | PTT-DPP (P2) | S353 | 3 | 3 | 0.57 | 8.9 | 0.59 | 78 | 16 | 4.9 | 1001 | 5.04 | 3.76 | 1.58 | O=C1C(C(C(N2CC(CCCCCCCC)CCCCCCCCCC)=O)=C(C3=CC4=C(C=C(C)S4)S3)N1CC(CCCCCCCCCC)CCCCCCCC)=C2C5=CC6=C(C=C(C)S6)S5
873 | PDTSTTz | S354 | 5.59 | 5.59 | 0.77 | 11.9 | 0.61 | 13.8 | 8.7 | 1.59 | 918 | 5.06 | 2.81 | 1.81 | CC1=CC(CCCCCC)=C(C2=NC(SC(C3=C(CCCCCC)C=C(C4=CC5=C(C(SC(C)=C6)=C6[Si]5(CC(CC)CCCC)CC(CC)CCCC)S4)S3)=N7)=C7S2)S1
874 | P1 | S355 | 0.3 | 0.3 | 0.82 | 1.24 | 0.296 | 252.6 | 73.7 | 3.4 | 932 | 5.44 | 2.91 | 2.21 | CC1=CC=C(C2=C(CCCCCC)N=C(C3=NC(CCCCCC)=C(C4=CC=C(C5=CC6=C(C(C=CC(C)=C7)=C7N6C(CCCCCCCC)CCCCCCCC)C=C5)S4)S3)S2)S1
875 | P2 | S355 | 0.06 | 0.06 | 0.28 | 0.51 | 0.337 | 9.3 | 4.6 | 1.78 | 817 | 4.76 | 2.79 | 1.68 | CC1=CC=C(C2=C(CCCCCC)N=C(C3=NC(CCCCCC)=C(C4=CC=C(C5=CC(N(CC(CCCC)CC)C6=C7SC(C)=C6)=C7S5)S4)S3)S2)S1
876 | P3 | S355 | 2.86 | 2.86 | 0.68 | 7.85 | 0.535 | 9.5 | 5.6 | 1.7 | 944 | 5.18 | 3.09 | 1.85 | CC1=CC=C(C2=C(CCCCCC)N=C(C3=NC(CCCCCC)=C(C4=CC=C(C5=CC([Si](CC(CCCC)CC)(CC(CC)CCCC)C6=C7SC(C)=C6)=C7S5)S4)S3)S2)S1
877 | PCPDTTTz | S356 | 5.4 | 5.4 | 0.75 | 12.2 | 0.59 | 28.2 | 20 | 1.41 | 786 | 5.34 | 3.48 | 1.68 | CC1=C(CCCCCC)C=C(C2=NN=C(C3=CC(CCCCCC)=C(C4=CC(C(CCCCCC)(CCCCCC)C5=C6SC(C)=C5)=C6S4)S3)N=N2)S1
878 | PDTSNTDO. | S357 | 5.21 | 5.21 | 0.88 | 9.24 | 0.64 | 16.3 | 11.7 | 1.39 | 742 | 5.42 | 3.46 | 1.65 | CC1=CC([Si](C(CC)CCCCC)(C(CCCCC)CC)C2=C3SC(C4=C5C(C(C(C=C(CCCCCC)C=C6)=C6C5=O)=O)=C(C)S4)=C2)=C3S1
879 | PSiF-DBT | S358 | 5.4 | 5.4 | 0.9 | 9.5 | 0.507 | 331.8 | 79 | 4.2 | 732 | 5.39 | 3.57 | 1.82 | CC1=CC([Si](CCCCCCCC)(CCCCCCCC)C2=C3C=CC(C4=CC=C(C5=CC=C(C6=CC=C(C)S6)C7=NSN=C57)S4)=C2)=C3C=C1
880 | PDTPBT-C8 | S359 | 1.23 | 1.23 | 0.43 | 6.19 | 0.46 | 20.3 | 14.9 | 1.37 | 579 | 4.89 | 3.08 | 1.41 | CC1=CC2=C(C(SC(C3=CC=C(C)C4=NSN=C43)=C5)=C5N2C(CCCCCCCC)CCCCCCCC)S1
881 | PDTPBT-C6 | S359 | 2.06 | 2.06 | 0.43 | 11.1 | 0.43 | 21.7 | 15.6 | 1.36 | 523 | 4.86 | 3.07 | 1.42 | CC1=CC2=C(C(SC(C3=CC=C(C)C4=NSN=C43)=C5)=C5N2C(CCCCCC)CCCCCC)S1
882 | PDTPBT-C5 | S359 | 2.8 | 2.8 | 0.54 | 11.9 | 0.44 | 29.2 | 17.9 | 1.63 | 495 | 4.81 | 3.08 | 1.43 | CC1=CC2=C(C(SC(C3=CC=C(C)C4=NSN=C43)=C5)=C5N2C(CCCCC)CCCCC)S1
883 | PDTC | S360 | 3.74 | 3.74 | 0.8 | 10.04 | 0.47 | 20.2 | 16 | 1.26 | 693 | 5.43 | 3.25 | 1.67 | CC1=CC2=C(C(SC(C3=C(C(N(CCCCCCCC)C4=O)=O)C4=C(C)S3)=C5)=C5C2(CC(CC)CCCC)CC(CCCC)CC)S1
884 | PDTSi | S360 | 2.13 | 2.13 | 0.85 | 6.58 | 0.37 | 19.4 | 13.6 | 1.43 | 709 | 5.44 | 3.17 | 1.7 | CC1=CC2=C(C(SC(C3=C(C(N(CCCCCCCC)C4=O)=O)C4=C(C)S3)=C5)=C5[Si]2(CC(CC)CCCC)CC(CCCC)CC)S1
885 | PDTP | S360 | 1.69 | 1.69 | 0.76 | 4.69 | 0.53 | 13.7 | 10.6 | 1.29 | 708 | 5.16 | 3.08 | 1.59 | CC1=CC2=C(C(SC(C3=C(C(N(CCCCCCCC)C4=O)=O)C4=C(C)S3)=C5)=C5N2C(CC(CC)CCCC)CC(CCCC)CC)S1
886 | P1 | S361 | 0.8 | 0.8 | 0.36 | 4.2 | 0.536 | 12 | 7 | 1.71 | 991 | 4.9 | 3.5 | 1.4 | CC1=CC=C(C2=CC3=C(C4=CC(N(CC(CCCCCCCCCC)CCCCCCCC)C5=C6SC(C)=C5)=C6C=C4N3CC(CCCCCCCCCC)CCCCCCCC)S2)C7=NSN=C71
887 | P2 | S361 | 0.7 | 0.7 | 0.44 | 3.69 | 0.4 | 25 | 11 | 2.27 | 1027 | 4.9 | 3.4 | 1.5 | CC1=C(F)C(F)=C(C2=CC3=C(C4=CC(N(CC(CCCCCCCCCC)CCCCCCCC)C5=C6SC(C)=C5)=C6C=C4N3CC(CCCCCCCCCC)CCCCCCCC)S2)C7=NSN=C71
888 | P3 | S361 | 1.1 | 1.1 | 0.58 | 4.04 | 0.478 | 28 | 12 | 2.33 | 1120 | 5.1 | 3.4 | 1.7 | CC(S1)=CC2=C1C3=C(N2CC(CCCCCCCCCC)CCCCCCCC)C=C(C(N4CC(CCCCCCCCCC)CCCCCCCC)=C3)C5=C4C=C(S5)C6=C7C(C(N(CCCCCCCC)C7=O)=O)=C(C)S6
889 | P4 | S361 | 2.5 | 2.5 | 0.77 | 4.62 | 0.688 | 57 | 22 | 2.59 | 1383 | 5.1 | 3.5 | 1.6 | CC(S1)=CC2=C1C3=C(N2CC(CCCCCCCCCC)CCCCCCCC)C=C(C(N4CC(CCCCCCCCCC)CCCCCCCC)=C3)C5=C4C=C(S5)C6=C7C(C(N(CC(CC)CCCC)C7=O)=O)=C(C8=C(C(N(CC(CC)CCCC)C9=O)=O)C9=C(C)S8)S6
890 | PBBTz-PT | S362 | 2.3 | 2.16 | 0.761 | 5.91 | 0.48 | 65 | 27 | 2.41 | 1694 | 5.54 | 3.84 | 1.7 | CC(S1)=CC(CCCCCCCCCCCC)=C1C2=NC3=CC4=C(N=C(C5=C(CCCCCCCCCCCC)C=C(C6=C(CC(CCCCCCCCCCCC)CCCCCCCCCC)C=C(C7=CN=C(C8=CC(CC(CCCCCCCCCCCC)CCCCCCCCCC)=C(C)S8)C9=NSN=C79)S6)S5)S4)C=C3S2
891 | PBBTz-FT | S362 | 6.37 | 6.21 | 0.881 | 10.88 | 0.649 | 237 | 107 | 2.21 | 1729 | 5.42 | 3.69 | 1.73 | CC(S1)=CC(CCCCCCCCCCCC)=C1C2=NC3=CC4=C(N=C(C5=C(CCCCCCCCCCCC)C=C(C6=C(CC(CCCCCCCCCCCC)CCCCCCCCCC)C=C(C7=C(F)C(F)=C(C8=CC(CC(CCCCCCCCCCCC)CCCCCCCCCC)=C(C)S8)C9=NSN=C79)S6)S5)S4)C=C3S2
892 | HMPBDT | S363 | 0.1 | 0.1 | 0.76 | 0.34 | 0.4 | 21.5 | 11 | 1.96 | 830 | 5.7 | 2.65 | 2.31 | CC1=CC2=C(C(SC(C)=C3)=C3C(C4=CC=C(CC(CCCCCCCC)CCCCCC)S4)=C2C5=CC=C(CC(CCCCCC)CCCCCCCC)S5)S1
893 | PBDTBT | S363 | 0.6 | 0.6 | 0.72 | 2.06 | 0.42 | 11.9 | 10.1 | 1.18 | 964 | 5.34 | 3.16 | 1.78 | CC1=CC2=C(C(SC(C3=CC=C(C)C4=NSN=C43)=C5)=C5C(C6=CC=C(CC(CCCCCCCC)CCCCCC)S6)=C2C7=CC=C(CC(CCCCCC)CCCCCCCC)S7)S1
894 | HMPQTN | S364 | 2.03 | 2.03 | 0.76 | 5.02 | 0.531 | 17.6 | 8 | 2.2 | 828 | 5.39 | 2.72 | 2 | CC1=CC2=C(C(SC(C)=C3)=C3C(C4=C5C=C(CC(CCCCCCCC)CCCCCC)S4)=C2C6=C5C=C(CC(CCCCCC)CCCCCCCC)S6)S1
895 | PQTNBT | S364 | 2.06 | 2.06 | 0.72 | 5.69 | 0.503 | 10.2 | 6.1 | 1.68 | 962 | 5.38 | 3.34 | 1.61 | CC1=CC2=C(C(SC(C3=CC=C(C)C4=NSN=C43)=C5)=C5C(C6=C7C=C(CC(CCCCCCCC)CCCCCC)S6)=C2C8=C7C=C(CC(CCCCCC)CCCCCCCC)S8)S1
896 | PFTTQx | S365 | 4.4 | 4.4 | 0.9 | 7.4 | 0.59 | 22.6 | 10.8 | 2.09 | 1099 | 5.26 | 3.4 | 1.86 | CC1=CC(C(CCCCCCCC)(CCCCCCCC)C2=CC(C3=CC=C(C4=CC=C(C5=CC=C(C)S5)C6=C4N=C(C7=CC=C(CCCCCCCC)S7)C(C8=CC=C(CCCCCCCC)S8)=N6)S3)=CC=C29)=C9C=C1
897 | PFTTPz | S365 | 2.1 | 2.1 | 0.85 | 4.7 | 0.51 | 31.1 | 11.7 | 2.66 | 1097 | 5.21 | 3.53 | 1.68 | CC1=CC(C(CCCCCCCC)(CCCCCCCC)C2=CC(C3=CC=C(C4=CC=C(C5=CC=C(C)S5)C6=C4N=C(C7=C8C=C(CCCCCCCC)S7)C(C9=C8C=C(CCCCCCCC)S9)=N6)S3)=CC=C2%10)=C%10C=C1
898 | PCzTTQx | S365 | 3.5 | 3.5 | 0.88 | 6.6 | 0.53 | 25.8 | 10.7 | 2.41 | 1114 | 5.23 | 3.33 | 1.9 | CC1=CC(N(C(CCCCCCCC)CCCCCCCC)C2=CC(C3=CC=C(C4=CC=C(C5=CC=C(C)S5)C6=C4N=C(C7=CC=C(CCCCCCCC)S7)C(C8=CC=C(CCCCCCCC)S8)=N6)S3)=CC=C29)=C9C=C1
899 | PCzTTPz | S365 | 3 | 3 | 0.75 | 6.4 | 0.54 | 46 | 16.6 | 2.77 | 1112 | 5.17 | 3.51 | 1.66 | CC1=CC(N(C(CCCCCCCC)CCCCCCCC)C2=CC(C3=CC=C(C4=CC=C(C5=CC=C(C)S5)C6=C4N=C(C7=C8C=C(CCCCCCCC)S7)C(C9=C8C=C(CCCCCCCC)S9)=N6)S3)=CC=C2%10)=C%10C=C1
900 | PFDCN | S366 | 4.74 | 4.74 | 0.99 | 9.62 | 0.5 | 17.7 | 10.4 | 1.7 | 845 | 5.3 | 3.43 | 1.87 | CC1=CC2=C(C(C=CC(C3=CC=C(N(C4=CC=C(/C=C\C5=CC=C(C=C(C#N)C#N)S5)C=C4)C6=CC=C(C)C=C6)C=C3)=C7)=C7C2(CCCCCCCC)CCCCCCCC)C=C1
901 | PFPDT | S366 | 4.37 | 4.37 | 0.99 | 9.61 | 0.46 | 16.3 | 10.2 | 1.6 | 980 | 5.26 | 3.5 | 1.76 | CC1=CC2=C(C(C=CC(C3=CC=C(N(C4=CC=C(/C=C\C5=CC=C(C=C6C(N(CC)C(N(CC)C6=O)=S)=O)S5)C=C4)C7=CC=C(C)C=C7)C=C3)=C8)=C8C2(CCCCCCCC)CCCCCCCC)C=C1
902 | P2 | S367 | 0.48 | 0.48 | 0.8 | 1.45 | 0.41 | 205.7 | 59.2 | 3.48 | 815 | 5.51 | 2.53 | 2.34 | CC1=CC(/C=C/C2=CC=C(/C=C(C(OCCCCCCCC)=O)/C#N)S2)=C(C3=CC=C(C(C=CC(C)=C4)=C4C5(CCCCCCCC)CCCCCCCC)C5=C3)S1
903 | P3 | S367 | 1.33 | 1.33 | 0.9 | 4.33 | 0.34 | 162.4 | 48.3 | 3.36 | 684 | 5.51 | 2.54 | 2.14 | CC1=CC(/C=C/C2=CC=C(/C=C(C#N)/C#N)S2)=C(C3=CC=C(C(C=CC(C)=C4)=C4C5(CCCCCCCC)CCCCCCCC)C5=C3)S1
904 | CPDT-co-TPADCN | S368 | 1.14 | 1.14 | 0.64 | 4.45 | 0.4 | 22.9 | 9.4 | 2.44 | 857 | 5.08 | 3.38 | 1.7 | CC1=CC2=C(C(SC(C3=CC=C(N(C4=CC=C(C)C=C4)C5=CC=C(/C=C\C6=CC=C(/C=C(C#N)/C#N)S6)C=C5)C=C3)=C7)=C7C2(CC(CC)CCCC)CC(CC)CCCC)S1
905 | CPDT-co-TPADTA | S368 | 1.18 | 1.18 | 0.62 | 4.65 | 0.41 | 9.8 | 5.5 | 1.79 | 991 | 5.06 | 3.37 | 1.69 | CC1=CC2=C(C(SC(C3=CC=C(N(C4=CC=C(C)C=C4)C5=CC=C(/C=C\C6=CC=C(/C=C7C(N(CC)C(N(CC)C\7=O)=S)=O)S6)C=C5)C=C3)=C8)=C8C2(CC(CC)CCCC)CC(CC)CCCC)S1
906 | CPDT-co-TPATCN | S368 | 0.22 | 0.22 | 0.58 | 1.26 | 0.32 | 11.5 | 6.9 | 1.66 | 882 | 5.06 | 3.72 | 1.34 | CC1=CC2=C(C(SC(C3=CC=C(N(C4=CC=C(C)C=C4)C5=CC=C(/C=C\C6=CC=C(/C(C#N)=C(C#N)/C#N)S6)C=C5)C=C3)=C7)=C7C2(CC(CC)CCCC)CC(CC)CCCC)S1
907 | CPDT-co-FADCN | S368 | 1.36 | 1.36 | 0.79 | 3.51 | 0.49 | 32.9 | 11.3 | 2.92 | 1370 | 5.2 | 3.4 | 1.8 | CC1=CC2=C(C(SC(C3=CC(C(CCCCCC)(CCCCCC)C4=C5C=CC(N(C6=CC=C(C(C=CC(C)=C7)=C7C8(CCCCCC)CCCCCC)C8=C6)C9=CC=C(/C=C\C%10=CC=C(/C=C(C#N)\C#N)S%10)C=C9)=C4)=C5C=C3)=C%11)=C%11C2(CC(CC)CCCC)CC(CC)CCCC)S1
908 | CPDT-co-FADTA | S368 | 1.38 | 1.38 | 0.7 | 4.57 | 0.43 | 10 | 4.4 | 2.26 | 1504 | 5.21 | 3.52 | 1.69 | CC1=CC2=C(C(SC(C3=CC(C(CCCCCC)(CCCCCC)C4=C5C=CC(N(C6=CC=C(C(C=CC(C)=C7)=C7C8(CCCCCC)CCCCCC)C8=C6)C9=CC=C(/C=C\C%10=CC=C(/C=C%11C(N(CC)C(N(CC)C\%11=O)=S)=O)S%10)C=C9)=C4)=C5C=C3)=C%12)=C%12C2(CC(CC)CCCC)CC(CC)CCCC)S1
909 | CPDT-co-FATCN | S368 | 0.31 | 0.31 | 0.7 | 1.17 | 0.38 | 15.6 | 6.8 | 2.3 | 1395 | 5.17 | 3.83 | 1.34 | CC1=CC2=C(C(SC(C3=CC(C(CCCCCC)(CCCCCC)C4=C5C=CC(N(C6=CC=C(C(C=CC(C)=C7)=C7C8(CCCCCC)CCCCCC)C8=C6)C9=CC=C(/C=C\C%10=CC=C(/C(C#N)=C(C#N)\C#N)S%10)C=C9)=C4)=C5C=C3)=C%11)=C%11C2(CC(CC)CCCC)CC(CC)CCCC)S1
910 | P1 | S369 | 0.28 | 0.28 | 0.81 | 0.713 | 0.498 | 26.8 | 18.5 | 1.45 | 680 | 5.55 | 3.26 | 2.29 | CC1=C(CCCCCC)C(CCCCCC)=C(C2=NN=C(C3=C(CCCCCC)C(CCCCCC)=C(C4=CC=C(C)S4)S3)O2)S1
911 | P2 | S369 | 3.04 | 3.04 | 0.8 | 6.6 | 0.576 | 45.9 | 24.4 | 1.88 | 696 | 5.33 | 3.23 | 2.1 | CC1=C(CCCCCC)C(CCCCCC)=C(C2=NN=C(C3=C(CCCCCC)C(CCCCCC)=C(C4=CC=C(C)S4)S3)S2)S1
912 | P3TDTQ | S370 | 0.56 | 0.56 | 0.67 | 1.82 | 0.46 | 12.3 | 8.4 | 1.46 | 1313 | 5.37 | 3.67 | 1.7 | CC1=CC(CCC(CC)CCCCC)=C(C2=CC=C(C3=C(CCC(CCCCC)CC)C=C(C4=CC=C(C5=C(N=C(C6=CC=C(OCCC(CCCCC)CC)C=C6)C(C7=CC=C(OCCC(CC)CCCCC)C=C7)=N8)C8=C(C9=CC=C(C)S9)C=C5)S4)S3)S2)S1
913 | P3SDTQ | S370 | 0.72 | 0.72 | 0.63 | 2.48 | 0.45 | 15.5 | 9.3 | 1.85 | 1457 | 5.35 | 3.72 | 1.63 | CC1=CC(CCC(CC)CCCCC)=C(C2=CC=C(C3=C(CCC(CCCCC)CC)C=C(C4=CC=C(C5=C(N=C(C6=CC=C(OCCC(CCCCC)CC)C=C6)C(C7=CC=C(OCCC(CC)CCCCC)C=C7)=N8)C8=C(C9=CC=C(C)S9)C=C5)S4)[Se]3)[Se]2)[Se]1
914 | P3TDTDPP | S370 | 3.18 | 3.18 | 0.54 | 10.65 | 0.56 | 13.3 | 8.4 | 1.58 | 1079 | 5.21 | 3.94 | 1.27 | CC1=CC(CCC(CC)CCCCC)=C(C2=CC=C(C3=C(CCC(CCCCC)CC)C=C(C4=CC=C(C5=C6C(C(N5CC(CC)CCCC)=O)=C(C7=CC=C(C)S7)N(CC(CC)CCCC)C6=O)S4)S3)S2)S1
915 | P3SDTDPP | S370 | 2.81 | 2.81 | 0.51 | 12.33 | 0.45 | 17.2 | 10.5 | 1.63 | 1222 | 5.16 | 3.91 | 1.25 | CC1=CC(CCC(CC)CCCCC)=C(C2=CC=C(C3=C(CCC(CCCCC)CC)C=C(C4=CC=C(C5=C6C(C(N5CC(CC)CCCC)=O)=C(C7=CC=C(C)S7)N(CC(CC)CCCC)C6=O)S4)[Se]3)[Se]2)[Se]1
916 | P(FBT-alt-Se2Th2) | S371 | 7.34 | 7.34 | 0.7 | 15.8 | 0.664 | 20.3 | 14.7 | 1.38 | 1184 | 5.39 | 3.7 | 1.56 | FC1=C(C)C2=NSN=C2C(C3=CC=C(C4=C(CC(CCCCCCCC)CCCCCCCCCC)C=C(C5=CC(CC(CCCCCCCC)CCCCCCCCCC)=C(C6=CC=C(C)[Se]6)S5)S4)[Se]3)=C1F
917 | H12 | S372 | 2.49 | 2.24 | 0.77 | 6.09 | 0.53 | 19.3 | 14 | 1.38 | 612 | 5.28 | 3.33 | 1.95 | CC1=C(CCCCCCCCCCCC)C(CCCCCCCCCCCC)=C(C2=CC=C(C3=CC=C(C)S3)S2)S1
918 | HEH | S372 | 1.39 | 1.18 | 0.8 | 4.04 | 0.43 | 20.8 | 12 | 1.73 | 500 | 5.27 | 3.31 | 1.96 | CC1=C(CC(CC)CCCC)C(CC(CCCC)CC)=C(C2=CC=C(C3=CC=C(C)S3)S2)S1
919 | F12 | S372 | 3.04 | 2.86 | 0.84 | 5.93 | 0.61 | 23.2 | 16 | 1.45 | 648 | 5.4 | 3.45 | 1.95 | CC1=C(CCCCCCCCCCCC)C(CCCCCCCCCCCC)=C(C2=CC(F)=C(C3=C(F)C=C(C)S3)S2)S1
920 | FEH | S372 | 5.2 | 4.94 | 0.87 | 9.82 | 0.61 | 32.8 | 14 | 2.34 | 536 | 5.42 | 3.51 | 1.91 | CC1=C(CC(CC)CCCC)C(CC(CCCC)CC)=C(C2=CC(F)=C(C3=C(F)C=C(C)S3)S2)S1
921 | PGeTFDTBT | S373 | 5.47 | 5.47 | 0.71 | 13.51 | 0.57 | 103.6 | 37 | 2.8 | 1199 | 5.28 | 3.72 | 1.56 | CC1=CC2=C(C(SC(C3=C(F)C(F)=C(C4=CC=C(C5=C(F)C(F)=C(C)S5)C6=NSN=C46)S3)=C7)=C7[Ge]2(CC(CCCCCCCC)CCCCCCCCCC)CC(CCCCCCCCCC)CCCCCCCC)S1
922 | PGeDTBT | S373 | 3.51 | 3.51 | 0.66 | 7.46 | 0.68 | 97.5 | 39 | 2.5 | 1127 | 5.04 | 3.47 | 1.57 | CC1=CC2=C(C(SC(C3=CC=C(C4=CC=C(C5=CC=C(C)S5)C6=NSN=C46)S3)=C7)=C7[Ge]2(CC(CCCCCCCC)CCCCCCCCCC)CC(CCCCCCCCCC)CCCCCCCC)S1
923 | PK | S374 | 1.11 | 1.11 | 0.454 | 4.82 | 0.51 | 13.5 | 7.5 | 1.8 | 760 | 4.8 | 3.49 | 1.31 | CC1=C(SCCCCCCCC)C=C(C2=CC(SCCCCCCCC)=C(C3=C4C(C=C(C(CCCCCCCC)=O)S4)=C(C)S3)S2)S1
924 | PE | S374 | 0.87 | 0.87 | 0.387 | 5.56 | 0.4 | 17 | 8 | 2.4 | 776 | 4.77 | 3.46 | 1.31 | CC1=C(SCCCCCCCC)C=C(C2=CC(SCCCCCCCC)=C(C3=C4C(C=C(C(OCCCCCCCC)=O)S4)=C(C)S3)S2)S1
925 | pDSBT-BT | S375 | 6.38 | 6.38 | 0.82 | 12.69 | 0.6 | 38 | 20 | 1.9 | 610 | 5.2 | 3.5 | 1.7 | CC1=CC([Si](CCCC)(CCCC)[Si](CCCC)(CCCC)C2=C3SC(C4=CC=C(C)C5=NSN=C54)=C2)=C3S1
926 | PDTSTTz-4 | S376 | 5.88 | 5.88 | 0.73 | 11.25 | 0.716 | 9.3 | 6.3 | 1.47 | 918 | 5.04 | 3.41 | 1.76 | CC1=C(CCCCCC)C=C(S1)C2=NC3=C(N=C(C4=CC(CCCCCC)=C(C5=CC([Si](CC(CCCC)CC)(CC(CC)CCCC)C6=C7SC(C)=C6)=C7S5)S4)S3)S2
927 | PQS | S377 | 2.37 | 2.37 | 0.57 | 8.6 | 0.48 | 18.9 | 11 | 1.71 | 1742 | 5.2 | 3.47 | 1.73 | CC1=CC(CCCCCCCCCCCC)=C(C2=CC=C(C3=CC=C(C4=C(CCCCCCCCCCCC)C=C(C5=CC(CCCCCCCCCCCC)=C(C6=CC=C(C7=CC=C(C8=C(CCCCCCCCCCCC)C=C(C)[Se]8)[Se]7)[Se]6)[Se]5)[Se]4)[Se]3)[Se]2)[Se]1
928 | PQSQT | S377 | 2.22 | 2.22 | 0.44 | 9.77 | 0.51 | 22.3 | 11.2 | 1.99 | 1550 | 5.17 | 3.31 | 1.86 | CC1=CC(CCCCCCCCCCCC)=C(C2=CC=C(C3=CC=C(C4=C(CCCCCCCCCCCC)C=C(C5=CC(CCCCCCCCCCCC)=C(C6=CC=C(C7=CC=C(C8=C(CCCCCCCCCCCC)C=C(C)[Se]8)[Se]7)[Se]6)[Se]5)S4)S3)S2)S1
929 | DTS-C6 | S378 | 4.12 | 4.06 | 0.9 | 8.96 | 0.51 | 29.4 | 19.5 | 1.51 | 826 | 5.33 | 3.52 | 1.63 | CC1=CC([Si](CC(CCCC)CC)(CC(CCCC)CC)C2=C3SC(C4=C5C(C(C(C=C(CCCCCC)C(CCCCCC)=C6)=C6C5=O)=O)=C(C)S4)=C2)=C3S1
930 | DTS-T6 | S378 | 2.7 | 2.55 | 0.98 | 6.01 | 0.46 | 27.9 | 19.1 | 1.46 | 832 | 5.33 | 3.39 | 1.72 | CC1=CC([Si](CC(CCCC)CC)(CC(CCCC)CC)C2=C3SC(C4=C5C(C(C6=C(CCCCCC)SC(CCCCCC)=C6C5=O)=O)=C(C)S4)=C2)=C3S1
931 | BDT-C6 | S378 | 0.45 | 0.44 | 0.83 | 1.81 | 0.3 | 44.3 | 18.6 | 2.38 | 854 | 5.4 | 3.5 | 1.86 | O=C1C2=C(C=C(CCCCCC)C(CCCCCC)=C2)C(C3=C(C)SC(C4=CC5=C(C(OCC(CCCC)CC)=C(C=C(C)S6)C6=C5OCC(CCCC)CC)S4)=C31)=O
932 | BDT-T6 | S378 | 0.73 | 0.72 | 0.87 | 2.64 | 0.33 | 66.4 | 18.8 | 3.53 | 860 | 5.41 | 3.45 | 1.92 | O=C1C2=C(CCCCCC)SC(CCCCCC)=C2C(C3=C(C)SC(C4=CC5=C(C(OCC(CCCC)CC)=C(C=C(C)S6)C6=C5OCC(CCCC)CC)S4)=C31)=O
933 | PDTPTBT | S379 | 2.04 | 2.04 | 0.55 | 8.91 | 0.421 | 22.1 | 11.3 | 1.95 | 917 | 5.27 | 3.57 | 1.62 | CC1=CC2=C(C(SC(C3=CC(CCCCCCCC)=C(C4=CC=C(C5=C(CCCCCCCC)C=C(C)S5)C6=NSN=C46)S3)=C7)=C7N2C8=CC=C(CCCCCCCC)C=C8)S1
934 | PDHTT | S380 | 4.2 | 4.01 | 0.716 | 8.54 | 0.66 | 12.9 | 8.6 | 1.5 | 444 | 5.15 | 3.19 | 1.96 | CC1=C(CCCCCC)C(CCCCCC)=C(C2=CC=C(C3=CC=C(C)S3)S2)S1
935 | PDOTT | S380 | 4.23 | 4.03 | 0.754 | 7.96 | 0.67 | 24 | 15 | 1.6 | 500 | 5.14 | 3.17 | 1.97 | CC1=C(CCCCCCCC)C(CCCCCCCC)=C(C2=CC=C(C3=CC=C(C)S3)S2)S1
936 | PDDTT | S380 | 3.53 | 3.23 | 0.771 | 6.42 | 0.65 | 39.6 | 22 | 1.8 | 612 | 5.17 | 3.18 | 1.99 | CC1=C(CCCCCCCCCCCC)C(CCCCCCCCCCCC)=C(C2=CC=C(C3=CC=C(C)S3)S2)S1
937 | PDTBTV | S381 | 0.46 | 0.46 | 0.43 | 3.15 | 0.335 | 36.9 | 7.9 | 4.67 | 610 | 5.01 | 3.03 | 1.69 | CC1=CC=C(C2=C(OCCCCCCCC)C(OCCCCCCCC)=C(C3=CC=C(/C=C/C)S3)C4=NSN=C24)S1
938 | PDTBTFV | S381 | 1.24 | 1.24 | 0.83 | 4.32 | 0.346 | 43.7 | 9.8 | 4.46 | 646 | 5.2 | 3.14 | 1.79 | CC1=CC=C(C2=C(OCCCCCCCC)C(OCCCCCCCC)=C(C3=CC=C(/C(F)=C(F)/C)S3)C4=NSN=C24)S1
939 | PTVcBBO | S382 | 0.01 | 0.01 | 0.35 | 0.12 | 0.26 | 13.4 | 5.6 | 2.4 | 658 | 5.19 | 3.02 | 2.17 | CC1=NC2=C(C=C(OC(/C=C/C3=C(CCCCCCCCCCCC)C(CCCCCCCCCCCC)=C(/C=C/C)S3)=N4)C4=C2)O1
940 | PTVtBBO | S382 | 0.08 | 0.08 | 0.4 | 0.66 | 0.31 | 10.8 | 4 | 2.7 | 658 | 5.14 | 3.1 | 2.04 | CC1=NC2=C(C=C(N=C(/C=C/C3=C(CCCCCCCCCCCC)C(CCCCCCCCCCCC)=C(/C=C/C)S3)O4)C4=C2)O1
941 | PEBT | S383 | 0.53 | 0.53 | 0.57 | 2.33 | 0.4 | 5.1 | 4.4 | 1.16 | 556 | 5.3 | 3.65 | 1.77 | CC1=CC(CCCCCCCCCCCC)=C(/C=C/C2=C(CCCCCCCCCCCC)C=C(C)S2)S1
942 | PEBTBT | S383 | 1.07 | 1.07 | 0.45 | 4.16 | 0.57 | 6.4 | 4.7 | 1.36 | 690 | 4.89 | 3.69 | 1.37 | CC1=CC(CCCCCCCCCCCC)=C(/C=C/C2=C(CCCCCCCCCCCC)C=C(C3=CC=C(C)C4=NSN=C34)S2)S1
943 | PEBTBTTBT | S383 | 1.04 | 1.04 | 0.6 | 4.41 | 0.4 | 5.7 | 3.9 | 1.47 | 854 | 4.95 | 3.39 | 1.57 | CC1=CC(CCCCCCCCCCCC)=C(/C=C/C2=C(CCCCCCCCCCCC)C=C(C3=CC=C(C4=CC=C(C5=CC=C(C)S5)C6=NSN=C46)S3)S2)S1
944 | PCzTh-TVCN | S384 | 1.33 | 1.33 | 0.99 | 3.72 | 0.361 | 59.5 | 16 | 3.72 | 830 | 5.57 | 3.39 | 2.18 | CC1=CC2=C(C(C=CC(C3=CC(/C=C/C4=CC=C(/C=C(C(OCCCCCCCC)=O)\C#N)S4)=C(C)S3)=C5)=C5N2C(CCCCCCCC)CCCCCCCC)C=C1
945 | PCzTh-TVDCN | S384 | 2.16 | 2.16 | 1.03 | 5.75 | 0.365 | 52.9 | 13.8 | 3.83 | 699 | 5.6 | 3.55 | 2.05 | CC1=CC2=C(C(C=CC(C3=CC(/C=C/C4=CC=C(/C=C(C#N)\C#N)S4)=C(C)S3)=C5)=C5N2C(CCCCCCCC)CCCCCCCC)C=C1
946 | PCzTh-TVDT | S384 | 1.3 | 1.3 | 0.96 | 4.67 | 0.291 | 57.1 | 15.9 | 3.59 | 833 | 5.59 | 3.65 | 1.94 | CC1=CC2=C(C(C=CC(C3=CC(/C=C/C4=CC=C(/C=C5C(N(CC)C(N(CC)C/5=O)=S)=O)S4)=C(C)S3)=C6)=C6N2C(CCCCCCCC)CCCCCCCC)C=C1
947 | PQTDPP | S385 | 2.28 | 2.28 | 0.58 | 7.16 | 0.55 | 987 | 345 | 2.86 | 1217 | 5.19 | 3.64 | 1.36 | CC1=CC(CCCCCCCCCCCC)=C(C2=CC=C(C3=CC=C(C4=C(CCCCCCCCCCCC)C=C(C5=CC=C(C6=C7C(C(N6CC(CCCC)CC)=O)=C(C8=CC=C(C)S8)N(CC(CC)CCCC)C7=O)S5)S4)S3)S2)S1
948 | PQTVTDPP | S385 | 1.97 | 1.97 | 0.5 | 7.6 | 0.51 | 691 | 302 | 2.29 | 1243 | 5.05 | 3.66 | 1.33 | CC1=CC(CCCCCCCCCCCC)=C(C2=CC=C(/C=C/C3=CC=C(C4=C(CCCCCCCCCCCC)C=C(C5=CC=C(C6=C7C(C(N6CC(CCCC)CC)=O)=C(C8=CC=C(C)S8)N(CC(CC)CCCC)C7=O)S5)S4)S3)S2)S1
949 | PBDTNTDO-1 | S386 | 1.09 | 1.09 | 0.81 | 4.71 | 0.287 | 59.9 | 24.1 | 2.48 | 770 | 5.14 | 3.28 | 1.82 | CC1=CC2=C(C(OCC(CC)CCCC)=C(C=C(C3=C4C(C(C(C=C(CCCCCC)C=C5)=C5C4=O)=O)=C(C)S3)S6)C6=C2OCC(CCCC)CC)S1
950 | PBDTNTDO-2 | S386 | 1.52 | 1.52 | 0.88 | 5.67 | 0.305 | 40.1 | 13 | 3.07 | 742 | 5.19 | 3.3 | 1.83 | CC1=CC2=C(C(OCC(CC)CCCC)=C(C=C(C3=C4C(C(C(C=C(C(C)(C)C)C=C5)=C5C4=O)=O)=C(C)S3)S6)C6=C2OCC(CCCC)CC)S1
951 | PBDTNTDO-C1 | S387 | 1.96 | 1.96 | 0.87 | 4.42 | 0.508 | 11.1 | 6.3 | 1.7 | 942 | 5.19 | 3.38 | 1.81 | CC1=CC2=C(OCC(CCCC)CC)C3=C(C=C(C4=C5C(C(C(C=C(OCCCCCCCC)C(OCCCCCCCC)=C6)=C6C5=O)=O)=C(C)S4)S3)C(OCC(CC)CCCC)=C2S1
952 | PBDTNTDO-C2 | S387 | 1.01 | 1.01 | 0.71 | 4.21 | 0.34 | 17.2 | 3.9 | 4.3 | 814 | 5.23 | 3.33 | 1.8 | CC1=CC2=C(OCC(CCCC)CC)C3=C(C=C(C4=C5C(C(C(C=C(OCCCCCCCC)C=C6)=C6C5=O)=O)=C(C)S4)S3)C(OCC(CC)CCCC)=C2S1
953 | PBDTNTDO-C3 | S387 | 2.21 | 2.21 | 0.81 | 4.93 | 0.552 | 53.4 | 21.9 | 2.4 | 798 | 5.27 | 3.39 | 1.79 | CC1=CC2=C(OCC(CCCC)CC)C3=C(C=C(C4=C5C(C(C(C=C(CCCCCCCC)C=C6)=C6C5=O)=O)=C(C)S4)S3)C(OCC(CC)CCCC)=C2S1
954 | PBDTT-DPP | S388 | 6.6 | 6.5 | 0.73 | 14 | 0.65 | 89.5 | 40.7 | 2.2 | 1241 | 5.3 | 3.63 | 1.44 | CC1=CC2=C(C3=CC=C(CC(CC)CCCC)S3)C4=C(C=C(C5=CC=C(C(N(CC(CCCC)CCCCCC)C6=O)=C7C6=C(C8=CC=C(C)S8)N(CC(CCCCCC)CCCC)C7=O)S5)S4)C(C9=CC=C(CC(CCCC)CC)S9)=C2S1
955 | PBDTP-DPP | S388 | 6.2 | 6 | 0.76 | 13.6 | 0.6 | 69 | 36.3 | 1.9 | 1229 | 5.35 | 3.56 | 1.46 | CC1=CC2=C(C(C=C3)=CC=C3CC(CC)CCCC)C4=C(C=C(C5=CC=C(C(N(CC(CCCC)CCCCCC)C6=O)=C7C6=C(C8=CC=C(C)S8)N(CC(CCCCCC)CCCC)C7=O)S5)S4)C(C(C=C9)=CC=C9CC(CCCC)CC)=C2S1
956 | PBDTT-FDPP | S388 | 5.8 | 5.5 | 0.77 | 13.8 | 0.55 | 63.4 | 28.8 | 2.2 | 1097 | 5.26 | 3.64 | 1.55 | CC1=CC2=C(C3=CC=C(CC(CC)CCCC)S3)C4=C(C=C(C5=CC=C(C(N(CC(CCCC)CC)C6=O)=C7C6=C(C8=CC=C(C)O8)N(CC(CC)CCCC)C7=O)O5)S4)C(C9=CC=C(CC(CCCC)CC)S9)=C2S1
957 | PBDTP-FDPP | S388 | 3.3 | 3 | 0.77 | 7.42 | 0.59 | 41.8 | 20.9 | 2 | 1197 | 5.33 | 3.57 | 1.52 | CC1=CC2=C(C(C=C3)=CC=C3CC(CC)CCCC)C4=C(C=C(C5=CC=C(C(N(CC(CCCC)CCCCCC)C6=O)=C7C6=C(C8=CC=C(C)O8)N(CC(CCCCCC)CCCC)C7=O)O5)S4)C(C(C=C9)=CC=C9CC(CCCC)CC)=C2S1
958 | PT-Tz-DTBT | S389 | 2.63 | 2.63 | 0.76 | 7.75 | 0.45 | 41.1 | 22 | 1.87 | 1049 | 5.58 | 3.65 | 1.91 | CC1=CC2=C(C(OCC(CCCC)CC)=C(C=C(C3=NC(/C=C/C4=C(CCCCCC)C=C(C5=CC=C(C6=CC(CCCCCC)=CS6)C7=NSN=C75)S4)=C(C)S3)S8)C8=C2OCC(CC)CCCC)S1
959 | PT-Tz-DTffBT | S389 | 4.42 | 4.42 | 0.88 | 10.11 | 0.5 | 83.9 | 36.6 | 2.29 | 1085 | 5.59 | 3.57 | 1.92 | CC1=CC2=C(C(OCC(CCCC)CC)=C(C=C(C3=NC(/C=C/C4=C(CCCCCC)C=C(C5=C(F)C(F)=C(C6=CC(CCCCCC)=CS6)C7=NSN=C75)S4)=C(C)S3)S8)C8=C2OCC(CC)CCCC)S1
960 | PBdT-BTz | S390 | 2.81 | 2.81 | 0.88 | 5.2 | 0.613 | 31.3 | 20.2 | 1.55 | 972 | 5.16 | 2.82 | 2.01 | CC1=CC=C(C2=C(CCCCCC)N=C(C3=NC(CCCCCC)=C(C4=CC=C(C5=CC6=C(C(OCCCCCCCC)=C(OCCCCCCCC)C7=C6C=C(C)S7)S5)S4)S3)S2)S1
961 | PBdT-TTz | S390 | 3.4 | 3.4 | 0.9 | 5.5 | 0.687 | 17.2 | 11.3 | 1.52 | 946 | 5.19 | 2.9 | 1.91 | CC1=C(CCCCCC)C=C(C(S2)=NC3=C2N=C(S3)C4=CC(CCCCCC)=C(C5=CC6=C(C(OCCCCCCCC)=C(OCCCCCCCC)C7=C6C=C(C)S7)S5)S4)S1
962 | PBdT-DTBT | S390 | 1.13 | 1.13 | 0.8 | 4.58 | 0.307 | 19.1 | 11.2 | 1.7 | 940 | 5.09 | 3.1 | 1.7 | CC1=C(CCCCCC)C=C(C2=CC=C(C3=NSN=C32)C4=CC(CCCCCC)=C(C5=CC6=C(C(OCCCCCCCC)=C(OCCCCCCCC)C7=C6C=C(C)S7)S5)S4)S1
963 | PBdT-DPP | S390 | 1.31 | 1.31 | 0.71 | 3.28 | 0.561 | 14.3 | 9.1 | 1.57 | 997 | 5.01 | 3.36 | 1.41 | CC1=CC2=C(S1)C(OCCCCCCCC)=C(OCCCCCCCC)C3=C2C=C(S3)C4=CC=C(C5=C6C(C(N5CC(CCCC)CC)=O)=C(C7=CC=C(C)S7)N(CC(CC)CCCC)C6=O)S4
964 | P1 | S391 | 4.51 | 4.51 | 0.65 | 11.72 | 0.587 | 60.5 | 31.7 | 1.9 | 1320 | 5.34 | 3.7 | 1.64 | CC1=CC2=C(C3=CC=C(CC(CC)CCCC)[Se]3)C(SC(C4=CC=C(C5=C(OCC(CCCCCCC)(CCCCCCC)CO6)C6=C(C7=CC=C(C)C8=NSN=C78)S5)C9=NSN=C49)=C%10)=C%10C(C%11=CC=C(CC(CC)CCCC)[Se]%11)=C2S1
965 | P2 | S391 | 3.58 | 3.58 | 0.68 | 9.94 | 0.528 | 60 | 29.4 | 2.04 | 965 | 5.73 | 3.88 | 1.85 | CC1=CC2=C(C3=CC=C(CC(CC)CCCC)[Se]3)C(SC(C4=C(C(N(CC(CC)CCCC)C5=O)=O)C5=C(C)S4)=C6)=C6C(C7=CC=C(CC(CC)CCCC)[Se]7)=C2S1
966 | PBDT-TTz | S392 | 3.32 | 3.32 | 0.92 | 6.21 | 0.58 | 149.5 | 56 | 2.67 | 943 | 5.42 | 3.58 | 1.85 | CC1=CC2=C(C(OCC(CCCC)CC)=C(C=C(C3=C(CC(CCCC)CC)C=C(C4=NN=C(C5=CC(CC(CCCC)CC)=C(C)S5)N=N4)S3)S6)C6=C2OCC(CCCC)CC)S1
967 | PBDT-TDPP-S | S393 | 4.89 | 4.89 | 0.84 | 10.04 | 0.56 | 17 | 13.4 | 1.27 | 1186 | 5.34 | 3.52 | 1.73 | CC1=CC2=C(C(OCC(CCCC)CC)=C(C=C(C3=CC(/C=C/C4=CC=C(C5=CC=C(C6=C7C(C(N6CC(CC)CCCC)=O)=C(C8=CC=CS8)N(CC(CC)CCCC)C7=O)S5)S4)=C(C)S3)S9)C9=C2OCC(CCCC)CC)S1
968 | PBDT-I | S394 | 1.53 | 1.53 | 0.84 | 3.9 | 0.46 | 168.3 | 33 | 5.1 | 1183 | 5.82 | 3.88 | 1.58 | CC1=CC2=C(C(OCC(CC)CCCC)=C(C=C(C3=CC4=C(/C(C(N4CC(CCCCCC)CCCCCCCC)=O)=C5C(N(CC(CCCCCC)CCCCCCCC)C6=C\5C=CC(C)=C6)=O)C=C3)S7)C7=C2OCC(CCCC)CC)S1
969 | PBDT-TIT | S394 | 4.22 | 4.22 | 0.79 | 7.87 | 0.68 | 109.2 | 42 | 2.6 | 1347 | 5.78 | 3.91 | 1.61 | CC1=CC2=C(C(OCC(CC)CCCC)=C(C=C(C3=CC=C(C4=CC5=C(/C(C(N5CC(CCCCCC)CCCCCCCC)=O)=C6C(N(CC(CCCCCC)CCCCCCCC)C7=C\6C=CC(C8=CC=C(C)S8)=C7)=O)C=C4)S3)S9)C9=C2OCC(CCCC)CC)S1
970 | PBDT-OIO | S394 | 1.39 | 1.39 | 0.73 | 3.15 | 0.6 | 243 | 90 | 2.7 | 1571 | 5.74 | 3.91 | 1.59 | CC1=CC2=C(C(OCC(CC)CCCC)=C(C=C(C3=C(CCCCCCCC)C=C(C4=CC5=C(/C(C(N5CC(CCCCCC)CCCCCCCC)=O)=C6C(N(CC(CCCCCC)CCCCCCCC)C7=C\6C=CC(C8=CC(CCCCCCCC)=C(C)S8)=C7)=O)C=C4)S3)S9)C9=C2OCC(CCCC)CC)S1
971 | PBDFTT-C | S395 | 4.4 | 4.4 | 0.66 | 10.45 | 0.638 | 44 | 21 | 2.1 | 706 | 5.27 | 3.69 | 1.48 | CC1=CC2=C(C(OCC(CCCC)CC)=C(C=C(C3=C4C(SC(C(C(CC)CCCC)=O)=C4)=C(C)S3)O5)C5=C2OCC(CC)CCCC)O1
972 | PBTT-BT (P1) | S396 | 2.18 | 2.18 | 0.81 | 6.07 | 0.44 | 254.2 | 41 | 6.2 | 646 | 5.09 | 3.34 | 1.75 | CC(C1=NSN=C12)=CC=C2C3=CC(C4=C5SC(C(CCCCCCCC)CCCCCCCC)=C4)=C(S3)C6=C5C=C(C)S6
973 | PBTTDPP | S397 | 0.8 | 0.78 | 0.67 | 2.79 | 0.43 | 19 | 11.5 | 1.65 | 1020 | 4.96 | 3.69 | 1.27 | CC1=CC(C2=C3SC(CCCCCCCCCCCCCCCC)=C2)=C(S1)C4=C3C=C(C5=C6C(C(N(CCCCCCCCCCCC)C6=O)=O)=C(C)S5)S4
974 | PBTTTTz | S397 | 1.07 | 1.03 | 0.62 | 3.09 | 0.56 | 104.9 | 22.7 | 4.62 | 1395 | 5.15 | 3.52 | 1.63 | CC1=CC(C2=C3SC(CCCCCCCCCCCCCCCC)=C2)=C(S1)C4=C3C=C(C5=CC(OCCCCCCCCCCCCCCCCCCCC)=C(C6=NC(SC(C7=C(OCCCCCCCCCCCCCCCCCCCC)C=C(C)S7)=N8)=C8S6)S5)S4
975 | PBTTTPD | S397 | 0.78 | 0.75 | 0.79 | 2.64 | 0.37 | 35.7 | 14.9 | 2.4 | 817 | 5.41 | 3.61 | 1.8 | CC1=CC(C2=C3SC(CCCCCCCCCCCCCCCC)=C2)=C(S1)C4=C3C=C(C5=C6C(C(N(CCCCCCCCCCCC)C6=O)=O)=C(C)S5)S4
976 | PBTTTzQx | S397 | 0.65 | 0.63 | 0.43 | 3.16 | 0.48 | 23.3 | 17.4 | 1.34 | 1737 | 4.8 | 3.6 | 1.2 | CC1=CC(C2=C3SC(CCCCCCCCCCCCCCCC)=C2)=C(S1)C4=C3C=C(C5=CC=C(C6=C7C(N=C(C8=CC(OCCCCCCCCCCCC)=C(OCCCCCCCCCCCC)C=C8)C(C9=CC=C(OCCCCCCCCCCCC)C(OCCCCCCCCCCCC)=C9)=N7)=C(C%10=CC=C(C)S%10)C%11=NSN=C6%11)S5)S4
977 | BTT-BTz | S398 | 5.06 | 5.06 | 0.81 | 10.9 | 0.57 | 42 | 23 | 1.8 | 947 | 5.65 | 3.6 | 2.05 | CC1=CC2=C(C(SC(C3=C(CCCCCC)N=C(C4=NC(CCCCCC)=C(C)S4)S3)=C5)C5C6=C2C=C(C(CCCCCCCCCCC)CCCCCCCCCCCC)S6)S1
978 | PNB-3 | S399 | 0.62 | 0.62 | 0.66 | 2.76 | 0.34 | 26.5 | 14.8 | 1.79 | 658 | 5.22 | 3.44 | 1.63 | CC1=CC2=C(C(SC(C3=CC=C(C)C4=NSN=C34)=C5)=C5C6=C2C=C(OCC(CCCC)CC)C(OCC(CCCC)CC)=C6)S1
979 | PNB-4 | S399 | 5.27 | 5.27 | 0.64 | 13.5 | 0.62 | 54.1 | 33.4 | 1.62 | 1103 | 5.14 | 3.54 | 1.64 | CC1=CC2=C(C(SC(C3=C(CCCCCCCCCC)C=C(C4=CC=C(C5=CC(CCCCCCCCCC)=C(C)S5)C6=NSN=C46)S3)=C7)=C7C8=C2C=C(OCC(CCCC)CC)C(OCC(CCCC)CC)=C8)S1
980 | PBDTTT-EFF | S400 | 5.28 | 5.28 | 0.693 | 11.77 | 0.648 | 10.5 | 5.7 | 1.85 | 886 | 5.19 | 3.64 | 1.55 | CC1=C2C(SC(C(OCC(CC)CCCC)=O)=C2F)=C(C3=CC4=C(C5=CC=C(CC(CCCC)CC)O5)C6=C(C=C(C)S6)C(C7=CC=C(CC(CC)CCCC)O7)=C4S3)S1
981 | PBDTTT-EFT | S400 | 9 | 9 | 0.784 | 16.86 | 0.682 | 44.2 | 22 | 2.01 | 918 | 5.24 | 3.66 | 1.58 | CC1=C2C(SC(C(OCC(CC)CCCC)=O)=C2F)=C(C3=CC4=C(C5=CC=C(CC(CCCC)CC)S5)C6=C(C=C(C)S6)C(C7=CC=C(CC(CC)CCCC)S7)=C4S3)S1
982 | PBDTTT-EFS | S400 | 8.78 | 8.78 | 0.807 | 16.57 | 0.656 | 160.8 | 69 | 2.33 | 1014 | 5.29 | 3.71 | 1.58 | CC1=C2C(SC(C(OCC(CC)CCCC)=O)=C2F)=C(C3=CC4=C(C5=CC=C(CC(CCCC)CC)[Se]5)C6=C(C=C(C)S6)C(C7=CC=C(CC(CC)CCCC)[Se]7)=C4S3)S1
983 | PDBPTBT-2 | S401 | 3.28 | 3.28 | 0.9 | 6.1 | 0.59 | 99.3 | 51.4 | 1.93 | 989 | 5.51 | 3.49 | 2.02 | CC1=CC2=C(C3=CC=C(C4=CC=C(C5=C(OCC(CC)CCCC)C(OCC(CCCC)CC)=C(C6=CC=C(C)S6)C7=NSN=C75)S4)C=C3C(CCCCCCCC)(CCCCCCCC)O2)C=C1
984 | PDBPTBT-3 | S401 | 3.99 | 3.99 | 0.8 | 8.03 | 0.62 | 41.9 | 21.1 | 1.99 | 989 | 5.44 | 3.46 | 1.98 | CC1=CC2=C(C3=CC=C(C4=CC=C(C5=C(OCCCCCCCC)C(OCCCCCCCC)=C(C6=CC=C(C)S6)C7=NSN=C75)S4)C=C3C(CCCCCCCC)(CCCCCCCC)O2)C=C1
985 | PDBPTBT-4 | S401 | 4.1 | 4.1 | 0.75 | 9.42 | 0.58 | 85.3 | 62.9 | 1.36 | 860 | 5.32 | 3.5 | 1.82 | CC1=CC2=C(C3=CC=C(C4=CC=C(C5=C(OCCCCCCCC)C=C(C6=CC=C(C)S6)C7=NSN=C75)S4)C=C3C(CCCCCCCC)(CCCCCCCC)O2)C=C1
986 | PDBPTBT-5 | S401 | 7.06 | 7.06 | 0.96 | 11.09 | 0.67 | 160 | 33.4 | 4.79 | 878 | 5.57 | 3.63 | 1.94 | CC1=CC2=C(C3=CC=C(C4=CC=C(C5=C(OCCCCCCCC)C(F)=C(C6=CC=C(C)S6)C7=NSN=C75)S4)C=C3C(CCCCCCCC)(CCCCCCCC)O2)C=C1
987 | P1 | S402 | 4.35 | 4.35 | 0.81 | 9.96 | 0.538 | 30.9 | 17 | 1.82 | 1442 | 5.41 | 3.59 | 1.82 | CC(S1)=CC2=C1C(C3=CC=C(C4=CC=C(OCC(CCCC)CC)C=C4)S3)=C(C=C(C5=C(CCCCCCCC)C=C(C6=C(C(N(CC(CC)CCCC)C7=O)=O)C7=C(C8=CC(CCCCCCCC)=C(C)S8)S6)S5)S9)C9=C2C%10=CC=C(C%11=CC=C(OCC(CCCC)CC)C=C%11)S%10
988 | P2 | S402 | 7.93 | 7.93 | 0.82 | 15.1 | 0.642 | 128.2 | 58 | 2.21 | 1478 | 5.43 | 3.61 | 1.82 | CC(S1)=CC2=C1C(C3=CC=C(C4=CC=C(OCC(CCCC)CC)C(F)=C4)S3)=C(C=C(C5=C(CCCCCCCC)C=C(C6=C(C(N(CC(CC)CCCC)C7=O)=O)C7=C(C8=CC(CCCCCCCC)=C(C)S8)S6)S5)S9)C9=C2C%10=CC=C(C%11=CC(F)=C(OCC(CCCC)CC)C=C%11)S%10
989 | P3 | S402 | 7.43 | 7.43 | 1 | 13.25 | 0.556 | 57 | 38 | 1.5 | 1514 | 5.5 | 3.68 | 1.82 | CC1=CC2=C(C(C3=CC=C(S3)C4=CC(F)=C(C(F)=C4)OCC(CC)CCCC)=C5C=C(SC5=C2C6=CC=C(S6)C7=CC(F)=C(C(F)=C7)OCC(CC)CCCC)C8=C(C=C(S8)C9=C(C%10=C(S9)C%11=CC(CCCCCCCC)=C(S%11)C)C(N(C%10=O)CC(CCCC)CC)=O)CCCCCCCC)S1
990 | P0 | S403 | 7.8 | 7.69 | 0.768 | 15.79 | 0.636 | 47.3 | 21 | 2.25 | 921 | 5.34 | 3.59 | 1.75 | CC1=CC(OCC(CCCCCCCC)CCCCCC)=C(C2=CC=C(C3=C(F)C(F)=C(C4=CC=C(C)S4)C5=NSN=C35)S2)C=C1OCC(CCCCCC)CCCCCCCC
991 | PBT | S404 | 1 | 0.96 | 0.57 | 4.23 | 0.4 | 52.2 | 24.7 | 2.1 | 1083 | 4.87 | 3.3 | 1.57 | CC1=CC(SC2=C3SC(C4=C(CC(CCCCCCCC)CCCCCCCCCC)C=C(C5=CC=C(C6=CC(CC(CCCCCCCCCC)CCCCCCCC)=C(C)S6)C7=NSN=C75)S4)=C2)=C3S1
992 | PFBT | S404 | 6 | 5.53 | 0.67 | 12.15 | 0.67 | 95.3 | 41.8 | 2.3 | 1101 | 4.91 | 3.35 | 1.56 | CC1=CC(SC2=C3SC(C4=C(CC(CCCCCCCC)CCCCCCCCCC)C=C(C5=C(F)C=C(C6=CC(CC(CCCCCCCCCC)CCCCCCCC)=C(C)S6)C7=NSN=C75)S4)=C2)=C3S1
993 | PDFBT | S404 | 7.3 | 7.15 | 0.73 | 14.32 | 0.69 | 62.5 | 29.1 | 2.1 | 1119 | 5.11 | 3.52 | 1.59 | CC1=CC(SC2=C3SC(C4=C(CC(CCCCCCCC)CCCCCCCCCC)C=C(C5=C(F)C(F)=C(C6=CC(CC(CCCCCCCCCC)CCCCCCCC)=C(C)S6)C7=NSN=C75)S4)=C2)=C3S1
994 | P1-0 | S405 | 7.25 | 7.04 | 0.8 | 13.38 | 0.68 | 91.1 | 41.1 | 2.24 | 504 | 5.56 | 3.83 | 1.73 | CC1=C(OCC(CCCCCCCC)CCCCCC)C(F)=C(C2=CC=C(C)S2)C3=NSN=C31
995 | PIDTT-TID | S406 | 6.7 | 6.7 | 1 | 12.6 | 0.53 | 131 | 35.4 | 3.7 | 1362 | 5.89 | 3.84 | 1.49 | CC1=C(C(N(CC(CC)CCCC)C2=O)=O)C2=C(C3=NSN=C31)C4=CC(S5)=C(S4)C6=C5C7=C(C6(C8=CC=CC(CCCCCC)=C8)C9=CC(CCCCCC)=CC=C9)C=C%10C%11=C(C(SC(C)=C%12)=C%12S%11)C(C%13=CC(CCCCCC)=CC=C%13)(C%14=CC=CC(CCCCCC)=C%14)C%10=C7
996 | PBDD-ff4T | S407 | 9.2 | 8.8 | 0.95 | 13.2 | 0.73 | 80.2 | 56.9 | 1.41 | 1060 | 5.42 | 3.53 | 1.74 | CC1=C(F)C=C(C2=C(CC(CC)CCCC)C=C(C3=C4C(C(C5=C(CC(CCCC)CC)SC(CC(CC)CCCC)=C5C4=O)=O)=C(C6=CC(CC(CCCC)CC)=C(C7=CC(F)=C(C)S7)S6)S3)S2)S1
997 | PBDPP-OD | S408 | 2.13 | 1.9 | 0.74 | 4.3 | 0.67 | 410.4 | 114 | 3.6 | 1465 | 5.27 | 3.86 | 1.41 | CC1=CC2=C(C(C3=CC=C(CC(CC)CCCC)S3)=C(C=C(C4=CC=C(C(N(CC(CCCCCCCC)CCCCCCCCCC)C5=O)=C6C5=C(C7=CC=C(C)S7)N(CC(CCCCCCCCCC)CCCCCCCC)C6=O)S4)S8)C8=C2C9=CC=C(CC(CC)CCCC)S9)S1
998 | PBDB-TT0 | S409 | 7.28 | 7.16 | 0.886 | 11.75 | 0.699 | 49.1 | 15.3 | 3.21 | 1212 | 5.47 | 3.54 | 1.78 | CC1=CC2=C(C(C3=CC=C(CC(CC)CCCC)S3)=C(C=C(C4=CC=C(C5=C(C(C6=C(CC(CC)CCCC)SC(CC(CCCC)CC)=C6C7=O)=O)C7=C(C8=CC=C(C)S8)S5)S4)S9)C9=C2C%10=CC=C(CC(CC)CCCC)S%10)S1
999 | PTB7-TV | S410 | 8.55 | 8.55 | 0.75 | 15.75 | 0.72 | 53.2 | 15.2 | 3.5 | 866 | 5.15 | 3.24 | 1.64 | CC1=CC2=C(C(OCCCCCCCCCC=C)=C(C=C(C3=C4C(SC(C(OCC(CC)CCCC)=O)=C4F)=C(C)S3)S5)C5=C2OCCCCCCCCCC=C)S1
1000 | PBDT-NQx | S411 | 5.3 | 5.09 | 0.8 | 11.03 | 0.601 | 53.2 | 38 | 1.4 | 1889 | 5.24 | 3.42 | 1.8 | CC1=CC=C(C2=CC3=C(C=C(C4=CC=C(C5=CC(C(C6=CC=C(CC(CCCC)CCCCCC)S6)=C(SC(C)=C7)C7=C8C9=CC=C(CC(CCCC)CCCCCC)S9)=C8S5)S4)C%10=C3N=C(C%11=CC=C(CCCCCCCC)S%11)C(C%12=CC=C(CCCCCCCC)S%12)=N%10)C%13=C2N=C(C%14=CC=C(CCCCCCCC)S%14)C(C%15=CC=C(CCCCCCCC)S%15)=N%13)S1
1001 | PBDTS-NQx | S411 | 7.05 | 6.72 | 0.85 | 12.71 | 0.653 | 68 | 40 | 1.7 | 1953 | 5.31 | 3.46 | 1.81 | CC1=CC=C(C2=CC3=C(C=C(C4=CC=C(C5=CC(C(C6=CC=C(SCC(CCCC)CCCCCC)S6)=C(SC(C)=C7)C7=C8C9=CC=C(SCC(CCCC)CCCCCC)S9)=C8S5)S4)C%10=C3N=C(C%11=CC=C(CCCCCCCC)S%11)C(C%12=CC=C(CCCCCCCC)S%12)=N%10)C%13=C2N=C(C%14=CC=C(CCCCCCCC)S%14)C(C%15=CC=C(CCCCCCCC)S%15)=N%13)S1
1002 | PDPPTT-2T | S412 | 6.1 | 6.1 | 0.6 | 15.8 | 0.64 | 205.9 | 106.7 | 1.93 | 1027 | 4.8 | 3.44 | 1.36 | CC1=CC=C(C2=C3C(C(N2CC(CCCCCCCC)CCCCCCCCCC)=O)=C(C4=CC5=C(C=C(C6=CC=C(C)S6)S5)S4)N(CC(CCCCCCCCCC)CCCCCCCC)C3=O)S1
1003 | PDPPMT-2T | S412 | 6.5 | 6.5 | 0.62 | 15.8 | 0.66 | 229.4 | 138.8 | 1.65 | 873 | 4.8 | 3.46 | 1.34 | CC1=CC=C(C2=C3C(C(N2CC(CCCCCCCC)CCCCCC)=O)=C(C4=CC(C)=C(C5=CC=C(C)S5)S4)N(CC(CCCCCC)CCCCCCCC)C3=O)S1
1004 | PffBX4T-2OD | S413 | 9.4 | 9.1 | 0.875 | 15.8 | 0.66 | 189 | 102 | 1.86 | 1185 | 5.51 | 3.85 | 1.66 | CC1=C(CC(CCCCCCCCCC)CCCCCCCCCCCC)C=C(C2=C(F)C(F)=C(C3=CC(CC(CCCCCCCCCCCC)CCCCCCCCCC)=C(C4=CC=C(C5=CC=C(C)S5)S4)S3)C6=NON=C62)S1
1005 | PTBI2T | S414 | 5.6 | 5.6 | 1.05 | 8.2 | 0.66 | 183 | 76.2 | 2.4 | 1309 | 5.7 | 3.22 | 1.78 | O=C(N1CC(CCCCCCCCCC)CCCCCCCCCCCC)C2C=C(C)SC2C3=C(C(SC(C(SC(C4=CC=C(C5=CC=C(C)S5)S4)=C6)=C6C(N7CC(CCCCCCCCCC)CCCCCCCCCCCC)=O)=C8C7=O)=C8S3)C1=O
1006 | PTBI2TR | S414 | 8 | 7.1 | 1 | 10.9 | 0.65 | 984 | 65.2 | 15.09 | 1421 | 5.58 | 3.31 | 1.71 | O=C(N1CC(CCCCCC)CCCCCCCC)C2C=C(C)SC2C3=C(C(SC(C(SC(C4=C(CCCCCCCCCCCC)C=C(C5=CC(CCCCCCCCCCCC)=C(C)S5)S4)=C6)=C6C(N7CC(CCCCCC)CCCCCCCC)=O)=C8C7=O)=C8S3)C1=O
1007 | PTBITT | S414 | 2.4 | 2.4 | 1.07 | 4.2 | 0.53 | 114 | 56.1 | 2.03 | 1283 | 5.85 | 3.4 | 1.73 | O=C(N1CC(CCCCCCCCCC)CCCCCCCCCCCC)C2C=C(C)SC2C3=C(C(SC(C(SC(C4=CC(SC(C)=C5)=C5S4)=C6)=C6C(N7CC(CCCCCCCCCC)CCCCCCCCCCCC)=O)=C8C7=O)=C8S3)C1=O
1008 | PTBI2Tz | S414 | 0.05 | 0.05 | 0.4 | 0.34 | 0.32 | 517 | 114 | 4.54 | 1311 | 6.12 | 3.56 | 1.91 | O=C(N1CC(CCCCCCCCCC)CCCCCCCCCCCC)C2C=C(C)SC2C3=C(C(SC(C(SC(C4=CN=C(C5=NC=C(C)S5)S4)=C6)=C6C(N7CC(CCCCCCCCCC)CCCCCCCCCCCC)=O)=C8C7=O)=C8S3)C1=O
1009 | PBDTDTBT-H | S415 | 7.68 | 7.56 | 0.83 | 13.92 | 0.665 | 165 | 98.2 | 1.68 | 1057 | 5.03 | 3.3 | 1.73 | CC(S1)=CC2=C1C(OCC(CCCCCCCC)CCCCCC)=C(C=C(C3=C(CC(CC)CCCC)C=C(C4=CC=C(C5=CC(CC(CC)CCCC)=C(C)S5)C6=NSN=C64)S3)S7)C7=C2C8=CC=CC=C8
1010 | PBDTDTBT-R | S415 | 8.22 | 8.12 | 0.84 | 13.64 | 0.717 | 282.2 | 120.1 | 2.35 | 1185 | 5.01 | 3.29 | 1.72 | CC(S1)=CC2=C1C(OCC(CCCCCCCC)CCCCCC)=C(C=C(C3=C(CC(CC)CCCC)C=C(C4=CC=C(C5=CC(CC(CC)CCCC)=C(C)S5)C6=NSN=C64)S3)S7)C7=C2C8=CC=C(OCC(CC)CCCC)C=C8
1011 | PBDTDTffBT-H | S415 | 9.44 | 9.34 | 0.88 | 14.92 | 0.719 | 127 | 63.2 | 2.01 | 1092 | 5.06 | 3.3 | 1.76 | CC(S1)=CC2=C1C(OCC(CCCCCCCC)CCCCCC)=C(C=C(C3=C(CC(CC)CCCC)C=C(C4=C(F)C(F)=C(C5=CC(CC(CC)CCCC)=C(C)S5)C6=NSN=C64)S3)S7)C7=C2C8=CC=CC=C8
1012 | PBDTDTffBT-R | S415 | 9.09 | 9.01 | 0.88 | 13.98 | 0.739 | 153.3 | 71.3 | 2.15 | 1221 | 5.03 | 3.28 | 1.75 | CC(S1)=CC2=C1C(OCC(CCCCCCCC)CCCCCC)=C(C=C(C3=C(CC(CC)CCCC)C=C(C4=C(F)C(F)=C(C5=CC(CC(CC)CCCC)=C(C)S5)C6=NSN=C64)S3)S7)C7=C2C8=CC=C(OCC(CC)CCCC)C=C8
1013 | PBDTTT-H | S415 | 9.38 | 9.21 | 0.8 | 17.37 | 0.675 | 181.5 | 73.5 | 2.47 | 846 | 5.1 | 3.42 | 1.68 | CC(S1)=CC2=C1C(OCC(CCCCCCCC)CCCCCC)=C(C=C(C3=C4C(C(F)=C(C(OCC(CC)CCCC)=O)S4)=C(C)S3)S5)C5=C2C6=CC=CC=C6
1014 | PBDTTT-R | S415 | 5.72 | 5.58 | 0.82 | 12.1 | 0.576 | 101.2 | 46.2 | 2.19 | 974 | 5.06 | 3.39 | 1.67 | CC(S1)=CC2=C1C(OCC(CCCCCCCC)CCCCCC)=C(C=C(C3=C4C(C(F)=C(C(OCC(CC)CCCC)=O)S4)=C(C)S3)S5)C5=C2C6=CC=C(OCC(CC)CCCC)C=C6
1015 | P1 | S416 | 4.9 | 4.76 | 0.53 | 16.1 | 0.57 | 70.2 | 48.1 | 1.46 | 652 | 4.94 | 3.56 | 1.37 | CC1=CC=C(C2=CC(CC(CCCC)CCCCCC)=C(C3=C(OCC(CCCCC)CCC)C=C(C)S3)S2)C4=NSN=C41
1016 | P2 | S416 | 6.88 | 6.72 | 0.6 | 18.04 | 0.65 | 86.3 | 56.8 | 1.52 | 670 | 5.13 | 3.76 | 1.37 | CC1=CC(F)=C(C2=CC(CC(CCCC)CCCCCC)=C(C3=C(OCC(CCCCC)CCC)C=C(C)S3)S2)C4=NSN=C41
1017 | P3 | S416 | 9.76 | 9.61 | 0.66 | 20.69 | 0.71 | 89.8 | 53.8 | 1.67 | 688 | 5.2 | 3.74 | 1.46 | CC1=C(F)C(F)=C(C2=CC(CC(CCCC)CCCCCC)=C(C3=C(OCC(CCCCC)CCC)C=C(C)S3)S2)C4=NSN=C41
1018 | P1 | S417 | 4.11 | 4.08 | 0.65 | 10.58 | 0.593 | 188.5 | 23.3 | 8.08 | 1637 | 5.05 | 3.45 | 1.6 | CC1=CC2=C(C(C3=CC=C(C4=CC(C=CC(OCC(CCCCCCCC)CCCCCC)=C5)=C5C=C4)S3)=C(C=C(C6=C(CCCCCCCC)C=C(C7=CC=C(C8=CC(CCCCCCCC)=C(C)S8)C9=NSN=C97)S6)S%10)C%10=C2C%11=CC=C(C%12=CC(C=CC(OCC(CCCCCCCC)CCCCCC)=C%13)=C%13C=C%12)S%11)S1
1019 | P2 | S417 | 5.73 | 5.66 | 0.73 | 12.87 | 0.602 | 87.7 | 22.6 | 3.89 | 1655 | 5.09 | 3.49 | 1.6 | CC1=CC2=C(C(C3=CC=C(C4=CC(C=CC(OCC(CCCCCCCC)CCCCCC)=C5)=C5C=C4)S3)=C(C=C(C6=C(CCCCCCCC)C=C(C7=CC(F)=C(C8=CC(CCCCCCCC)=C(C)S8)C9=NSN=C97)S6)S%10)C%10=C2C%11=CC=C(C%12=CC(C=CC(OCC(CCCCCCCC)CCCCCC)=C%13)=C%13C=C%12)S%11)S1
1020 | P3 | S417 | 8.26 | 8.17 | 0.82 | 14.41 | 0.7 | 106.7 | 25.2 | 4.24 | 1673 | 5.06 | 3.41 | 1.65 | CC1=CC2=C(C(C3=CC=C(C4=CC(C=CC(OCC(CCCCCCCC)CCCCCC)=C5)=C5C=C4)S3)=C(C=C(C6=C(CCCCCCCC)C=C(C7=C(F)C(F)=C(C8=CC(CCCCCCCC)=C(C)S8)C9=NSN=C97)S6)S%10)C%10=C2C%11=CC=C(C%12=CC(C=CC(OCC(CCCCCCCC)CCCCCC)=C%13)=C%13C=C%12)S%11)S1
1021 | PzIIG-BDT2TC8 | S418 | 5.26 | 5.26 | 1.01 | 7.93 | 0.656 | 69.4 | 28.2 | 2.46 | 1419 | 5.48 | 3.64 | 1.63 | CC1=CC(N(CCCCCCCC)C(C2=CC3=CN=C(/C=C4C(C=CC(C5=CC6=C(C(C7=CC(CCCCCCCC)=C(CCCCCCCC)S7)=C(C=C(C)S8)C8=C6C9=CC(CCCCCCCC)=C(CCCCCCCC)S9)S5)=C%10)=C%10N(CCCCCCCC)C\4=O)C=N3)=O)=C2C=C1
1022 | PzIIG-BTT2TC10 | S418 | 3.36 | 3.36 | 0.94 | 5.89 | 0.608 | 51.2 | 23.5 | 2.18 | 1643 | 5.4 | 3.58 | 1.64 | CC1=CC(N(CCCCCCCC)C(C2=CC3=CN=C(/C=C4C(C=CC(C5=CC6=C(S5)C7=C(C(C8=CC(CCCCCCCCCC)=C(CCCCCCCCCC)S8)=C(C(SC(C)=C9)=C9S%10)C%10=C7C%11=CC(CCCCCCCCCC)=C(CCCCCCCCCC)S%11)S6)=C%12)=C%12N(CCCCCCCC)C\4=O)C=N3)=O)=C2C=C1
1023 | PMOT5 | S419 | 9.25 | 9.11 | 0.96 | 13.45 | 0.71 | 112.5 | 45.9 | 2.45 | 1272 | 5.28 | 3.22 | 1.83 | CC(S1)=CC2=C1C(C3=CC(OC)=C(CC(CCCC)CC)S3)=C(C=C(C4=CC=C(C5=C(C(C6=C(CC(CCCC)CC)SC(CC(CC)CCCC)=C6C7=O)=O)C7=C(C8=CC=C(C)S8)S5)S4)S9)C9=C2C%10=CC(OC)=C(CC(CC)CCCC)S%10
1024 | PBDTBDD | S419 | 6.77 | 6.65 | 0.84 | 12.45 | 0.65 | 75.6 | 30 | 2.52 | 1212 | 5.16 | 3.11 | 1.82 | CC(S1)=CC2=C1C(C3=CC=C(CC(CCCC)CC)S3)=C(C=C(C4=CC=C(C5=C(C(C6=C(CC(CCCC)CC)SC(CC(CC)CCCC)=C6C7=O)=O)C7=C(C8=CC=C(C)S8)S5)S4)S9)C9=C2C%10=CC=C(CC(CC)CCCC)S%10
1025 | PMOT2 | S419 | 8.01 | 7.91 | 0.88 | 13.18 | 0.69 | 52.7 | 27 | 1.95 | 1403 | 5.22 | 3.21 | 1.78 | CC(S1)=CC2=C1C(C3=CC(OC)=C(CC(CCCC)CC)S3)=C(C=C(C4=CC=C(C5=C(F)C(F)=C(C6=CC=C(C)S6)C7=C5N=C(C8=CC(OCCCCCCCC)=CC=C8)C(C9=CC(OCCCCCCCC)=CC=C9)=N7)S4)S%10)C%10=C2C%11=CC(OC)=C(CC(CC)CCCC)S%11
1026 | PBQ-3 | S419 | 6.48 | 6.32 | 0.81 | 11.73 | 0.68 | 47.9 | 23.5 | 2.04 | 1343 | 5.1 | 3.15 | 1.73 | CC(S1)=CC2=C1C(C3=CC=C(CC(CCCC)CC)S3)=C(C=C(C4=CC=C(C5=C(F)C(F)=C(C6=CC=C(C)S6)C7=C5N=C(C8=CC(OCCCCCCCC)=CC=C8)C(C9=CC(OCCCCCCCC)=CC=C9)=N7)S4)S%10)C%10=C2C%11=CC=C(CC(CC)CCCC)S%11
1027 | PBDTBO-CIBTDD | S420 | 9.11 | 9.01 | 0.76 | 16.79 | 0.717 | 113.8 | 36.7 | 3.1 | 1218 | 5.47 | 3.7 | 1.7 | CC(S1)=CC2=C1C(C3=CC=C(CC(CCCC)CCCCCC)S3)=C(C=C(C4=CC=C(C5=CC(Cl)=C(C6=CC(CCCCCCCCCCCC)=C(C)S6)C7=NSN=C57)S4)S8)C8=C2C9=CC=C(CC(CCCC)CCCCCC)S9
1028 | PBDTBO-CIBTEH | S420 | 6.88 | 6.51 | 0.79 | 13.33 | 0.631 | 88.5 | 32.9 | 2.69 | 1162 | 5.5 | 3.73 | 1.69 | CC(S1)=CC2=C1C(C3=CC=C(CC(CCCC)CCCCCC)S3)=C(C=C(C4=CC=C(C5=CC(Cl)=C(C6=CC(CC(CCCC)CC)=C(C)S6)C7=NSN=C57)S4)S8)C8=C2C9=CC=C(CC(CCCC)CCCCCC)S9
1029 | PBDTHD-CIBTEH | S420 | 5.46 | 5.29 | 0.78 | 10.94 | 0.644 | 58.6 | 21.8 | 2.69 | 1275 | 5.53 | 3.71 | 1.71 | CC(S1)=CC2=C1C(C3=CC=C(CC(CCCCCCCC)CCCCCC)S3)=C(C=C(C4=CC=C(C5=CC(Cl)=C(C6=CC(CC(CCCC)CC)=C(C)S6)C7=NSN=C57)S4)S8)C8=C2C9=CC=C(CC(CCCCCCCC)CCCCCC)S9
1030 | PBDTHD-CIBTDD | S420 | 4.95 | 4.72 | 0.68 | 11.69 | 0.623 | 38.9 | 17.5 | 2.23 | 1331 | 5.53 | 3.71 | 1.68 | CC(S1)=CC2=C1C(C3=CC=C(CC(CCCCCCCC)CCCCCC)S3)=C(C=C(C4=CC=C(C5=CC(Cl)=C(C6=CC(CCCCCCCCCCCC)=C(C)S6)C7=NSN=C57)S4)S8)C8=C2C9=CC=C(CC(CCCCCCCC)CCCCCC)S9
1031 | PBPD-Th | S421 | 8.4 | 8.2 | 0.95 | 12.4 | 0.71 | 107 | 42 | 2.55 | 1233 | 5.42 | 3.36 | 1.9 | CC(S1)=CC2=C1C(C3=CC=CC(OCC(CCCC)CC)=C3)=C(C=C(C4=CC=C(C5=C6C(C(C7=C(CC(CCCC)CC)SC(CC(CC)CCCC)=C7C6=O)=O)=C(C8=CC=C(C)S8)S5)S4)S9)C9=C2C%10=CC=CC(OCC(CCCC)CC)=C%10
1032 | PBPD-Se | S421 | 9.8 | 9.6 | 0.9 | 14.9 | 0.73 | 92 | 48 | 1.92 | 1328 | 5.35 | 3.31 | 1.77 | CC(S1)=CC2=C1C(C3=CC=CC(OCC(CCCC)CC)=C3)=C(C=C(C4=CC=C(C5=C6C(C(C7=C(CC(CCCC)CC)SC(CC(CC)CCCC)=C7C6=O)=O)=C(C8=CC=C(C)[Se]8)S5)[Se]4)S9)C9=C2C%10=CC=CC(OCC(CCCC)CC)=C%10
1033 | PBDTT-O-TT-CF | S422 | 8.68 | 8.68 | 0.78 | 16.5 | 0.68 | 34.6 | 19 | 1.82 | 920 | 5.31 | 3.33 | 1.52 | CC(S1)=CC2=C1C(C3=CC=C(OCC(CC)CCCC)S3)=C(C=C(C4=C5C(C(F)=C(C(C(CC)CCCC)=O)S5)=C(C)S4)S6)C6=C2C7=CC=C(OCC(CCCC)CC)S7
1034 | PBDTT-S-TT-CF | S422 | 9.58 | 9.58 | 0.89 | 15.1 | 0.71 | 51.8 | 27 | 1.92 | 952 | 5.44 | 3.31 | 1.56 | CC(S1)=CC2=C1C(C3=CC=C(SCC(CC)CCCC)S3)=C(C=C(C4=C5C(C(F)=C(C(C(CC)CCCC)=O)S5)=C(C)S4)S6)C6=C2C7=CC=C(SCC(CCCC)CC)S7
1035 | PIDTBDTID | S423 | 2.66 | 2.51 | 0.87 | 7.24 | 0.42 | 36.9 | 21.5 | 1.7 | 2229 | 5.47 | 3.72 | 1.75 | CC1=CC2=C(C(C=C(C(C3=CC=C(CCCCCC)C=C3)(C4=CC=C(CCCCCC)C=C4)C5=C6SC(C7=CC8=C(C(C9=CC=C(C)S9)=C(C=C(C)S%10)C%10=C8C%11=CC=C(/C=C/C%12=CC=C(C%13=CC(/C(C(N%14CC(CCCCCCCC)CCCCCCCCCC)=O)=C%15C(N(CC(CCCCCCCCCC)CCCCCCCC)C%16=C\%15C=CC=C%16)=O)=C%14C=C%13)S%12)S%11)S7)=C5)C6=C%17)=C%17C2(C%18=CC=C(CCCCCC)C=C%18)C%19=CC=C(CCCCCC)C=C%19)S1
1036 | PIDTBDT(ID)2 | S423 | 2.5 | 2.33 | 0.93 | 6.34 | 0.423 | 13.3 | 11.7 | 1.1 | 3144 | 5.53 | 3.8 | 1.73 | CC1=CC2=C(C(C=C(C(C3=CC=C(CCCCCC)C=C3)(C4=CC=C(CCCCCC)C=C4)C5=C6SC(C7=CC8=C(C(C9=CC=C(/C=C/C%10=CC=C(C%11=CC=C(/C(C(N%12CC(CCCCCCCCCC)CCCCCCCC)=O)=C%13C(N(CC(CCCCCCCC)CCCCCCCCCC)C%14=C\%13C=CC=C%14)=O)C%12=C%11)S%10)S9)=C(C=C(C)S%15)C%15=C8C%16=CC=C(/C=C/C%17=CC=C(C%18=CC(/C(C(N%19CC(CCCCCCCC)CCCCCCCCCC)=O)=C%20C(N(CC(CCCCCCCCCC)CCCCCCCC)C%21=C\%20C=CC=C%21)=O)=C%19C=C%18)S%17)S%16)S7)=C5)C6=C%22)=C%22C2(C%23=CC=C(CCCCCC)C=C%23)C%24=CC=C(CCCCCC)C=C%24)S1
1037 | P1 | S424 | 0.61 | 0.61 | 0.6 | 3.08 | 0.33 | 49.4 | 19 | 2.6 | 1100 | 5.26 | 2.86 | 2.4 | CC1=CC2=C(C(OCC(CC)CCCC)=C(C=C(C3=CC=C(N(C4=CC=CC=C4)C5=CC=C(C6=NC(SC(C7=CC=C(N(C8=CC=C(C)C=C8)C9=CC=CC=C9)C=C7)=N%10)=C%10S6)C=C5)C=C3)S%11)C%11=C2OCC(CCCC)CC)S1
1038 | P1 | S425 | 3 | 2.9 | 0.6 | 7.83 | 0.609 | 35 | 24 | 1.46 | 1372 | 5.14 | 3.69 | 1.5 | CC1=CC2=C(C(OCCCCCCCCCCCC)=C(C=C(C3=C(CCCCCCCCCCCC)C=C(C4=CC=C(C5=CC(CCCCCCCCCCCC)=C(C)S5)C6=NN(CCCCCCCCCCCC)N=C64)S3)S7)C7=C2OCCCCCCCCCCCC)S1
1039 | P2 | S425 | 2.28 | 2.2 | 0.6 | 6.99 | 0.588 | 20 | 14 | 1.43 | 1452 | 5.18 | 3.57 | 1.9 | CC1=CC2=C(C(OCCCCCCCCCCCC)=C(C=C(C3=C(CCCCCCCCCCCC)C=C(C4=C(N=C(C)C(C)=N5)C5=C(C6=CC(CCCCCCCCCCCC)=C(C)S6)C7=NN(CCCCCCCCCCCC)N=C74)S3)S8)C8=C2OCCCCCCCCCCCC)S1
1040 | PBDT-TSR | S426 | 10.2 | 9.91 | 0.804 | 17.79 | 0.706 | 63 | 30 | 2.1 | 1934 | 5.3 | 3.45 | 1.55 | O=C(OCC(CC)CCCC)C1=C(F)C2=C(C)SC(C3=CC4=C(C(C5=CC=C(SCCCCCCCC)S5)=C(C=C(C6=C(SC(C(OCC(CC)CCCC)=O)=C7F)C7=C(C8=CC9=C(C(C%10=CC=C(SCCCCCCCC)S%10)=C(C=C(C)S%11)C%11=C9C%12=CC=C(SCCCCCCCC)S%12)S8)S6)S%13)C%13=C4C%14=CC=C(SCCCCCCCC)S%14)S3)=C2S1
1041 | PDPP[T]2-EDOT | S427 | 2.6 | 2.5 | 0.32 | 15.5 | 0.5 | 383.4 | 142 | 2.7 | 917 | 5.73 | 3.66 | 1.13 | CC1=CC=C(C2=C3C(C(N2CC(CCCCCC)CCCCCCCC)=O)=C(C4=CC=C(C5=C(OCCO6)C6=C(C)S5)S4)N(CC(CCCCCCCC)CCCCCC)C3=O)S1
1042 | PDPP[Py]2-EDOT | S427 | 2.4 | 2.2 | 0.8 | 5.1 | 0.54 | 61.7 | 25.7 | 2.4 | 907 | 6.07 | 3.74 | 1.59 | CC1=CC=C(C2=C3C(C(N2CC(CCCCCC)CCCCCCCC)=O)=C(C4=CC=C(C5=C(OCCO6)C6=C(C)S5)C=N4)N(CC(CCCCCCCC)CCCCCC)C3=O)N=C1
1043 | PDPP[Ph]2-EDOT | S427 | 1.8 | 1.7 | 0.91 | 4.4 | 0.43 | 35.1 | 16.7 | 2.1 | 905 | 5.89 | 3.53 | 1.91 | CC1=CC=C(C2=C3C(C(N2CC(CCCCCC)CCCCCCCC)=O)=C(C4=CC=C(C5=C(OCCO6)C6=C(C)S5)C=C4)N(CC(CCCCCCCC)CCCCCC)C3=O)C=C1
1044 | PBDTA-INDI | S428 | 5.04 | 4.81 | 0.93 | 8.51 | 0.637 | 249 | 61.1 | 4 | 1463 | 5.41 | 3.29 | 2 | CC1=CC(C(OCC(CCCC)CC)=C(SC(C2=CC=C(C3=C(C(N(CC(CCCCCCCCCC)CCCCCCCC)C4=O)=O)C4=C(C=C(C5=CC=C(C)S5)C(C(N6CC(CCCCCCCC)CCCCCCCCCC)=O)=C7C6=O)C7=C3)S2)=C8)C8=C9OCC(CC)CCCC)=C9S1
1045 | PBDTT-INDI | S428 | 6.35 | 6.26 | 0.96 | 10.26 | 0.645 | 165.9 | 48.3 | 3.4 | 1595 | 5.47 | 3.46 | 1.98 | CC1=CC(C(C2=CC=C(CC(CCCC)CC)S2)=C(SC(C3=CC=C(C4=C(C(N(CC(CCCCCCCCCC)CCCCCCCC)C5=O)=O)C5=C(C=C(C6=CC=C(C)S6)C(C(N7CC(CCCCCCCC)CCCCCCCCCC)=O)=C8C7=O)C8=C4)S3)=C9)C9=C%10C%11=CC=C(CC(CC)CCCC)S%11)=C%10S1
1046 | P1 | S429 | 1.43 | 1.33 | 0.85 | 2.79 | 0.6 | 39.9 | 16.3 | 2.5 | 1141 | 5.6 | 3.88 | 1.72 | O=C(OCC(CCCCCCCCCC)CCCCCCCC)C1=C(C2=CC=C(C3=CC=C(C4=CC=C(C)S4)C5=NSN=C53)S2)SC(C6=CC(C(OCC(CCCCCCCC)CCCCCCCCCC)=O)=C(C)S6)=C1
1047 | P2 | S429 | 9.26 | 9.13 | 0.87 | 14.91 | 0.71 | 154.5 | 42.2 | 3.7 | 1177 | 5.72 | 3.95 | 1.77 | O=C(OCC(CCCCCCCCCC)CCCCCCCC)C1=C(C2=CC=C(C3=C(F)C(F)=C(C4=CC=C(C)S4)C5=NSN=C53)S2)SC(C6=CC(C(OCC(CCCCCCCC)CCCCCCCCCC)=O)=C(C)S6)=C1
1048 | PIDT-DTQ-T | S430 | 6.41 | 6.41 | 0.86 | 11.42 | 0.658 | 46.2 | 22 | 2.1 | 2253 | 5.33 | 3.29 | 1.63 | CC1=CC=C(C2=CC(C(C3=CC=C(CCCCCC)C=C3)(C4=CC=C(CCCCCC)C=C4)C5=C6C=C7C(C(SC(C8=CC=C(C9=C%10C(N=C(C%11=CC(OCCCCCCCC)=CC=C%11)C(C%12=CC=CC(OCCCCCCCC)=C%12)=N%10)=C(C%13=CC=C(C%14=C(N=C(C%15=CC(OCCCCCCCC)=CC=C%15)C(C%16=CC=CC(OCCCCCCCC)=C%16)=N%17)C%17=C(C)C=C%14)S%13)C=C9)S8)=C%18)=C%18C7(C%19=CC=C(CCCCCC)C=C%19)C%20=CC=C(CCCCCC)C=C%20)=C5)=C6S2)S1
1049 | PIDT-DTQ-TT | S430 | 6.63 | 6.63 | 0.83 | 12.43 | 0.653 | 46 | 20 | 2.3 | 2309 | 5.29 | 3.27 | 1.6 | CC1=CC=C(C2=CC(C(C3=CC=C(CCCCCC)C=C3)(C4=CC=C(CCCCCC)C=C4)C5=C6C=C7C(C(SC(C8=CC=C(C9=C%10C(N=C(C%11=CC(OCCCCCCCC)=CC=C%11)C(C%12=CC=CC(OCCCCCCCC)=C%12)=N%10)=C(C%13=CC(SC(C%14=C(N=C(C%15=CC(OCCCCCCCC)=CC=C%15)C(C%16=CC=CC(OCCCCCCCC)=C%16)=N%17)C%17=C(C)C=C%14)=C%18)=C%18S%13)C=C9)S8)=C%19)=C%19C7(C%20=CC=C(CCCCCC)C=C%20)C%21=CC=C(CCCCCC)C=C%21)=C5)=C6S2)S1
1050 | PBTF-OP | S431 | 9 | 8.9 | 0.86 | 16.4 | 0.622 | 134.6 | 64.3 | 2.09 | 938 | 5.45 | 3.34 | 1.62 | CC1=CC2=C(C(C3=CC=CC(OCC(CC)CCCC)=C3)=C(C=C(C4=C5C(C(F)=C(C(OCC(CCCC)CC)=O)S5)=C(C)S4)S6)C6=C2C7=CC=CC(OCC(CC)CCCC)=C7)S1
1051 | PCDPP | S432 | 9.02 | 9.02 | 0.86 | 16 | 0.65 | 705.8 | 136 | 5.19 | 1948 | 5.44 | 3.89 | 1.55 | CC1=CC=C(C(N(CC(CCCCCC)CCCCCCCC)C2=O)=C3C2=C(C4=CC=C(C5=CC(F)=C(C6=CC=C(C(N(CC(CCCCCC)CCCCCCCC)C7=O)=C8C7=C(C9=CC=C(C%10=CC(N(CC(CC)CCCC)C%11=C%12C=C(F)C(C)=C%11)=C%12C=C%10F)S9)N(CC(CCCCCC)CCCCCCCC)C8=O)S6)C=C5F)S4)N(CC(CCCCCC)CCCCCCCC)C3=O)S1
1052 | PF0 | S433 | 5.7 | 5.62 | 0.74 | 11.76 | 0.655 | 53.2 | 28 | 1.9 | 1465 | 5.29 | 3.58 | 1.71 | CC1=CC2=C(C(C3=CC4=C(C=C(CC(CCCCCC)CCCCCCCC)S4)S3)=C(C=C(C5=C(CC(CC)CCCC)C=C(C6=CC=C(C7=CC(CC(CCCC)CC)=C(C)S7)C8=NSN=C86)S5)S9)C9=C2C%10=CC%11=C(C=C(CC(CCCCCC)CCCCCCCC)S%11)S%10)S1
1053 | PF1 | S433 | 6.29 | 6.13 | 0.8 | 11.85 | 0.662 | 35.2 | 22 | 1.6 | 1483 | 5.39 | 3.7 | 1.69 | CC1=CC2=C(C(C3=CC4=C(C=C(CC(CCCCCC)CCCCCCCC)S4)S3)=C(C=C(C5=C(CC(CC)CCCC)C=C(C6=C(F)C=C(C7=CC(CC(CCCC)CC)=C(C)S7)C8=NSN=C86)S5)S9)C9=C2C%10=CC%11=C(C=C(CC(CCCCCC)CCCCCCCC)S%11)S%10)S1
1054 | PF2 | S433 | 6.54 | 6.45 | 0.86 | 11.67 | 0.653 | 39.8 | 24 | 1.66 | 1501 | 5.48 | 3.73 | 1.75 | CC1=CC2=C(C(C3=CC4=C(C=C(CC(CCCCCC)CCCCCCCC)S4)S3)=C(C=C(C5=C(CC(CC)CCCC)C=C(C6=C(F)C(F)=C(C7=CC(CC(CCCC)CC)=C(C)S7)C8=NSN=C86)S5)S9)C9=C2C%10=CC%11=C(C=C(CC(CCCCCC)CCCCCCCC)S%11)S%10)S1
1055 | PIDTT-TT | S434 | 7.08 | 6.98 | 0.96 | 10.96 | 0.65 | 60.8 | 32.5 | 1.87 | 1184 | 5.35 | 3.11 | 2.14 | CC1=CC2=C(C(C(C3=CC=C(CCCCCC)C=C3)(C4=CC=C(CCCCCC)C=C4)C5=C6C=C7C(C(SC8=C9SC(C%10=CC%11=C(C=C(C)S%11)S%10)=C8)=C9C7(C%12=CC=C(CCCCCC)C=C%12)C%13=CC=C(CCCCCC)C=C%13)=C5)=C6S2)S1
1056 | PIDTV-ffBT | S435 | 7.3 | 7 | 0.7 | 17.1 | 0.61 | 90.7 | 28 | 3.24 | 908 | 5.23 | 3.69 | 1.53 | CC1=CC(/C(C2=C3C=C4C(C(SC(C5=C(F)C(F)=C(C)C6=NSN=C65)=C7)=C7/C4=C/C(CCCCCC)CCCCCCCC)=C2)=C/C(CCCCCC)CCCCCCCC)=C3S1
1057 | PDFBC-DPP | S436 | 7.33 | 7.33 | 0.8 | 13.15 | 0.68 | 124.4 | 73.2 | 1.7 | 1379 | 5.35 | 3.82 | 1.53 | CC1=CC=C(C2=C3C(C(N2CC(CCCC)CC)=O)=C(C4=CC=C(C5=C(CC(CCCCCC)CCCCCCCC)C=C(C6=C(F)C=C(C7=CC(F)=C(C8=CC(CC(CCCCCCCC)CCCCCC)=C(C)S8)C=C7N=N9)C9=C6)S5)S4)N(CC(CC)CCCC)C3=O)S1
1058 | P-2T | S437 | 7.91 | 7.69 | 0.76 | 17.48 | 0.595 | 108.8 | 45.7 | 2.38 | 1365 | 5.27 | 3.1 | 1.63 | FC1=C(C2=CC(C3=CC=C(CC(CCCCCCCCCC)CCCCCCCCCCCC)S3)=C(C)S2)C4=NSN=C4C(C5=CC(C6=CC=C(CC(CCCCCCCCCCCC)CCCCCCCCCC)S6)=C(C7=CC=C(C8=CC=C(C)S8)S7)S5)=C1F
1059 | P-TT | S437 | 9.96 | 9.58 | 0.8 | 18.15 | 0.686 | 125.3 | 58 | 2.16 | 1339 | 5.3 | 3.13 | 1.62 | FC1=C(C2=CC(C3=CC=C(CC(CCCCCCCCCC)CCCCCCCCCCCC)S3)=C(C)S2)C4=NSN=C4C(C5=CC(C6=CC=C(CC(CCCCCCCCCCCC)CCCCCCCCCC)S6)=C(C7=CC(SC(C)=C8)=C8S7)S5)=C1F
1060 | PBDTT-DTFPQx | S438 | 7.2 | 7 | 0.87 | 11.4 | 0.73 | 81 | 43.1 | 1.88 | 1343 | 5.52 | 3.86 | 1.66 | CC1=CC2=C(C(C3=CC=C(CC(CCCC)CC)S3)=C(C=C(C4=CC=C(C5=C(OCCCCCCCC)C(OCCCCCCCC)=C(C6=CC=C(C)S6)C7=C5N=C(C8=CC=C(F)C=C8)C(C9=CC=C(F)C=C9)=N7)S4)S%10)C%10=C2C%11=CC=C(CC(CCCC)CC)S%11)S1
1061 | PC1BT6 | S439 | 7.34 | 7.21 | 0.95 | 14 | 0.552 | 134.4 | 42 | 3.2 | 1220 | 5.48 | 3.59 | 2.01 | CC1=CC2=C(C3=CC(N(C)C4=C5C=C6C(C7=CC=C(C8=CC=C(C9=C(OCCCCCC)C(OCCCCCC)=C(C%10=CC=C(C)S%10)C%11=NSN=C%119)S8)C=C7C6(CCCCCC)CCCCCC)=C4)=C5C=C3C2(CCCCCC)CCCCCC)C=C1
1062 | PC2BT6 | S439 | 6.62 | 6.46 | 0.99 | 13.11 | 0.51 | 34.7 | 20.4 | 1.7 | 1234 | 5.49 | 3.56 | 2 | CC1=CC2=C(C3=CC(N(CC)C4=C5C=C6C(C7=CC=C(C8=CC=C(C9=C(OCCCCCC)C(OCCCCCC)=C(C%10=CC=C(C)S%10)C%11=NSN=C%119)S8)C=C7C6(CCCCCC)CCCCCC)=C4)=C5C=C3C2(CCCCCC)CCCCCC)C=C1
1063 | PC6BT6 | S439 | 6.39 | 6.21 | 0.98 | 12.91 | 0.505 | 47.3 | 27.8 | 1.7 | 1290 | 5.49 | 3.56 | 2.01 | CC1=CC2=C(C3=CC(N(CCCCCC)C4=C5C=C6C(C7=CC=C(C8=CC=C(C9=C(OCCCCCC)C(OCCCCCC)=C(C%10=CC=C(C)S%10)C%11=NSN=C%119)S8)C=C7C6(CCCCCC)CCCCCC)=C4)=C5C=C3C2(CCCCCC)CCCCCC)C=C1
1064 | PNC2C4BT6 | S439 | 6.67 | 6.44 | 0.99 | 13.24 | 0.509 | 52.9 | 25.2 | 2.1 | 1122 | 5.48 | 3.63 | 2.01 | CC1=CC2=C(C3=CC(N(CC)C4=C5C=C6C(C7=CC=C(C8=CC=C(C9=C(OCCCCCC)C(OCCCCCC)=C(C%10=CC=C(C)S%10)C%11=NSN=C%119)S8)C=C7C6(CCCC)CCCC)=C4)=C5C=C3C2(CCCC)CCCC)C=C1
1065 | PC2BT | S439 | 4.02 | 3.94 | 1.01 | 10.48 | 0.38 | 19.7 | 11.6 | 1.7 | 1202 | 5.54 | 3.61 | 2 | CC1=CC2=C(C3=CC(N(CC)C4=C5C=C6C(C7=CC=C(C8=C(CCCCCC)C=C(C9=CC=C(C%10=CC(CCCCCC)=C(C)S%10)C%11=NSN=C%119)S8)C=C7C6(CCCCCC)CCCCCC)=C4)=C5C=C3C2(CCCCCC)CCCCCC)C=C1
1066 | PBDTT-BTAZT-1 | S440 | 6.95 | 6.64 | 0.75 | 14.11 | 0.624 | 67.8 | 32.3 | 2.1 | 1211 | 5.11 | 3.12 | 1.65 | CC1=CC2=C(C(C3=CC=C(CC(CCCC)CC)S3)=C(C=C(C4=CC=C(C5=C(SC(C(OCC(CCCC)CC)=O)=C6)C6=C(C7=CC=C(C)S7)C8=NN(CC(CC)CCCC)N=C85)S4)S9)C9=C2C%10=CC=C(CC(CCCC)CC)S%10)S1
1067 | PBDTT-BTAZT-2 | S440 | 6.16 | 5.96 | 0.75 | 12.73 | 0.624 | 70.4 | 30.6 | 2.3 | 1195 | 5.13 | 3.14 | 1.62 | CC1=CC2=C(C(C3=CC=C(CC(CCCC)CC)S3)=C(C=C(C4=CC=C(C5=C(SC(C(CC(CCCC)CC)=O)=C6)C6=C(C7=CC=C(C)S7)C8=NN(CC(CC)CCCC)N=C85)S4)S9)C9=C2C%10=CC=C(CC(CCCC)CC)S%10)S1
1068 | PIDTI-BT | S441 | 4.02 | 4.02 | 0.82 | 8.99 | 0.546 | 46.3 | 26.9 | 1.72 | 2095 | 5.3 | 3.76 | 1.65 | CC1=CC(N(CC(CCCCCCCCCC)CCCCCCCCCCCC)C2=C3C=C4C(C(C=C(C(C5=CC=C(OCCCCCCCC)C=C5)(C6=CC=C(OCCCCCCCC)C=C6)C7=C8C=C9C(C(SC(C%10=CC=C(C)C%11=NSN=C%11%10)=C%12)=C%12N9CC(CCCCCCCCCCCC)CCCCCCCCCC)=C7)C8=C%13)=C%13C4(C%14=CC=C(OCCCCCCCC)C=C%14)C%15=CC=C(OCCCCCCCC)C=C%15)=C2)=C3S1
1069 | PIDTI-DTBT | S441 | 3.72 | 3.72 | 0.8 | 9.07 | 0.514 | 122.3 | 76.9 | 1.59 | 2259 | 5.26 | 3.74 | 1.66 | CC1=CC(N(CC(CCCCCCCCCC)CCCCCCCCCCCC)C2=C3C=C4C(C(C=C(C(C5=CC=C(OCCCCCCCC)C=C5)(C6=CC=C(OCCCCCCCC)C=C6)C7=C8C=C9C(C(SC(C%10=CC=C(C%11=CC=C(C%12=CC=C(C)S%12)C%13=NSN=C%13%11)S%10)=C%14)=C%14N9CC(CCCCCCCCCCCC)CCCCCCCCCC)=C7)C8=C%15)=C%15C4(C%16=CC=C(OCCCCCCCC)C=C%16)C%17=CC=C(OCCCCCCCC)C=C%17)=C2)=C3S1
1070 | h-PPDTNTz | S442 | 4.6 | 4.44 | 0.7 | 13.4 | 0.49 | 15.7 | 9.8 | 1.6 | 993 | 5.3 | 3.79 | 1.51 | CC1=CC=C(C2=C(OCC(CCCCCCCC)CCCCCC)C=C(C3=CC=C(C4=CC5=C(C=C(C)C6=NSN=C65)C7=NSN=C47)S3)C(OCC(CCCCCCCC)CCCCCC)=C2)S1
1071 | d-PPDTNTz | S442 | 6.66 | 6.54 | 0.72 | 14 | 0.66 | 115 | 46 | 2.5 | 1217 | 5.38 | 3.76 | 1.62 | CC1=CC=C(C2=C(OCC(CCCCCCCCCC)CCCCCCCCCCCC)C=C(C3=CC=C(C4=CC5=C(C=C(C)C6=NSN=C65)C7=NSN=C47)S3)C(OCC(CCCCCCCCCC)CCCCCCCCCCCC)=C2)S1
1072 | PDVF-8 | S443 | 3.57 | 3.52 | 0.65 | 8.58 | 0.641 | 178 | 63.8 | 2.79 | 1047 | 5.19 | 3.63 | 1.56 | CC1=CC=C(C2=C3C(C(N2CC(CCCCCCCC)CCCCCCCCCC)=O)=C(C4=CC=C(C5=CC=C(/C=C/C6=CC=C(C)S6)S5)O4)N(CC(CCCCCCCCCC)CCCCCCCC)C3=O)O1
1073 | PDVF-10 | S443 | 4.56 | 4.49 | 0.65 | 10.56 | 0.666 | 86.1 | 26.4 | 3.26 | 1159 | 5.23 | 3.67 | 1.56 | CC1=CC=C(C2=C3C(C(N2CC(CCCCCCCCCCCC)CCCCCCCCCC)=O)=C(C4=CC=C(C5=CC=C(/C=C/C6=CC=C(C)S6)S5)O4)N(CC(CCCCCCCCCC)CCCCCCCCCCCC)C3=O)O1
1074 | PtBTPBDT | S444 | 4.03 | 3.89 | 0.68 | 9.09 | 0.63 | 133 | 70 | 1.9 | 1149 | 5.29 | 3.83 | 1.46 | CC(S1)=CC2=C1C(C=CC=C3)=C3/C2=C(C4=C5C=C(C6=CC7=C(OCCCCCCCCCCCCCCCCCCCC)C8=C(C=C(C)S8)C(OCCCCCCCCCCCCCCCCCCCC)=C7S6)S4)/C9=C5C=CC=C9
1075 | PtFBTPBDT | S444 | 3.11 | 3.07 | 0.83 | 5.79 | 0.64 | 106 | 53 | 2 | 1185 | 5.42 | 3.97 | 1.45 | CC1=CC(C2=C/3C=CC(F)=C2)=C(S1)C3=C(C4=C5C=C(C6=CC7=C(OCCCCCCCCCCCCCCCCCCCC)C8=C(C=C(C)S8)C(OCCCCCCCCCCCCCCCCCCCC)=C7S6)S4)/C9=C5C=C(F)C=C9
1076 | PtBTPDPP | S444 | 0.94 | 0.91 | 0.6 | 2.47 | 0.61 | 131 | 61.9 | 2.1 | 1227 | 5.2 | 3.99 | 1.21 | CC1=CC(C(C=CC=C2)=C2/C3=C4C(SC(C5=CC=C(C6=C7C(C(N6CCCCCCCCCCCCCCCCCCCC)=O)=C(C8=CC=C(C)S8)N(CCCCCCCCCCCCCCCCCCCC)C7=O)S5)=C9)=C9C%10=C\4C=CC=C%10)=C3S1
1077 | PtFBTPDTS | S444 | 2.71 | 2.67 | 0.68 | 6.54 | 0.6 | 78 | 20 | 3.9 | 822 | 5.09 | 3.7 | 1.39 | CC1=CC(C2=C/3C=CC(F)=C2)=C(S1)C3=C(C4=C5C=C(C6=CC([Si](CCCCCCCC)(CCCCCCCC)C7=C8SC(C)=C7)C8S6)S4)/C9=C5C=C(F)C=C9
1078 | PtBTPIDT | S444 | 3.64 | 3.46 | 0.77 | 10.01 | 0.45 | 48.7 | 35.1 | 1.39 | 1273 | 5.28 | 3.78 | 1.5 | CC1=CC(C(C=CC=C2)=C2/C3=C4C(SC(C5=CC(C(C6=CC=C(CCCCCC)C=C6)(C7=CC=C(CCCCCC)C=C7)C8=C9C=C%10C(C(SC(C)=C%11)=C%11C%10(C%12=CC=C(CCCCCC)C=C%12)C%13=CC=C(CCCCCC)C=C%13)=C8)=C9S5)=C%14)=C%14C%15=C\4C=CC=C%15)=C3S1
1079 | PcBTPBDT | S444 | 1.23 | 1.19 | 0.66 | 3.4 | 0.53 | 70 | 27 | 2.6 | 1149 | 5.29 | 3.81 | 1.48 | CC(S1)=CC(C2=C/3C=CC=C2)=C1C3=C4C(SC(C5=CC(C(OCCCCCCCCCCCCCCCCCCCC)=C(SC(C)=C6)C6=C7OCCCCCCCCCCCCCCCCCCCC)=C7S5)=C8)=C8C9=C/4C=CC=C9
1080 | P1 | S445 | 6.21 | 6.13 | 0.84 | 11.74 | 0.63 | 39.2 | 13.5 | 2.9 | 917 | 5.44 | 3.84 | 1.5 | CC1=CC=C(C2=CC=C(C3=CC=C(C4=CC(C(C=C(C)S5)=C5C6=NC(C(N(CC(CCCCCCCC)CCCCCCCCCC)C7=O)=O)=C7N=C68)=C8S4)S3)C9=NSN=C92)S1
1081 | PTSSO-TT | S446 | 3.79 | 3.79 | 0.71 | 11.86 | 0.45 | 27.4 | 15.1 | 1.8 | 850 | 5.4 | 3.8 | 1.56 | CC1=C(CCC(C)CCCC(C)C)C=C(C2=C(C3=C4C5=CC=CC4=CC=C3)C5=C(C6=CC(CCC(C)CCCC(C)C)=C(C7=CC8=C(C=C(C)S8)S7)S6)S2(=O)=O)S1
1082 | PTSSO-BDT | S446 | 1.93 | 1.93 | 0.72 | 7.78 | 0.35 | 63 | 26 | 2.4 | 1157 | 5.5 | 3.9 | 1.59 | CC1=C(CCC(C)CCCC(C)C)C=C(C2=C(C3=C4C5=CC=CC4=CC=C3)C5=C(C6=CC(CCC(C)CCCC(C)C)=C(C7=CC8=C(C(OCC(CCCC)CC)=C(C=C(C)S9)C9=C8OCC(CC)CCCC)S7)S6)S2(=O)=O)S1
1083 | PQx | S447 | 3.97 | 3.92 | 0.85 | 8.96 | 0.52 | 66.9 | 25.1 | 2.6 | 1675 | 5.4 | 3.58 | 1.82 | CC1=CC=C(C2=CC=C(C3=CC=C(C4=CC5=C(C(C6=CC=C(CC(CCCC)CC)S6)=C(C=C(C)S7)C7=C5C8=CC=C(CC(CC)CCCC)S8)S4)S3)C9=C2N=C(C%10=CC=C(OCCC(C)CCCC(C)C)C(OCCC(C)CCCC(C)C)=C%10)C(C%11=CC(OCCC(C)CCCC(C)C)=C(OCCC(C)CCCC(C)C)C=C%11)=N9)S1
1084 | PphQx | S447 | 5.03 | 4.98 | 0.8 | 10.85 | 0.58 | 66.1 | 23.2 | 2.6 | 1673 | 5.4 | 3.64 | 1.75 | CC1=CC=C(C2=CC=C(C3=CC=C(C4=CC5=C(C(C6=CC=C(CC(CCCC)CC)S6)=C(C=C(C)S7)C7=C5C8=CC=C(CC(CC)CCCC)S8)S4)S3)C9=C2N=C(C%10=C%11C=C(OCCC(C)CCCC(C)C)C(OCCC(C)CCCC(C)C)=C%10)C(C%12=CC(OCCC(C)CCCC(C)C)=C(OCCC(C)CCCC(C)C)C=C%12%11)=N9)S1
1085 | PBDT(ff)-ttTPD | S448 | 7.45 | 7.4 | 0.98 | 12.49 | 0.61 | 105.6 | 48 | 2.2 | 1554 | 5.65 | 3.49 | 1.91 | CC1=CC2=C(C(C3=C(F)C(F)=C(CC(CCCC)CC)S3)=C(C=C(C4=C(CCCCCCCC)C5=C(C=C(C6=C(C(N(CC(CCCCCCCC)CCCCCC)C7=O)=O)C7=C(C8=CC9=C(C(CCCCCCCC)=C(C)S9)S8)S6)S5)S4)S%10)C%10=C2C%11=C(F)C(F)=C(CC(CCCC)CC)S%11)S1
1086 | PBDTT-ttTPD | S448 | 6.79 | 6.65 | 0.84 | 12.07 | 0.67 | 90.3 | 43 | 2.1 | 1482 | 5.45 | 3.58 | 1.87 | CC1=CC2=C(C(C3=CC=C(CC(CCCC)CC)S3)=C(C=C(C4=C(CCCCCCCC)C5=C(C=C(C6=C(C(N(CC(CCCCCCCC)CCCCCC)C7=O)=O)C7=C(C8=CC9=C(C(CCCCCCCC)=C(C)S9)S8)S6)S5)S4)S%10)C%10=C2C%11=CC=C(CC(CCCC)CC)S%11)S1
1087 | PBDTOT-FBT | S449 | 4.84 | 4.84 | 0.92 | 8.71 | 0.603 | 29.8 | 17.5 | 1.7 | 1228 | 5.46 | 3.55 | 1.79 | CC1=CC2=C(C(C3=C(OC)C(OC)=C(CC(CCCC)CC)S3)=C(C=C(C4=C(CCCCCC)C=C(C5=C(F)C(F)=C(C6=CC(CCCCCC)=C(C)S6)C7=NSN=C75)S4)S8)C8=C2C9=C(OC)C(OC)=C(CC(CC)CCCC)S9)S1
1088 | PBDTOT-BT | S449 | 2.47 | 2.47 | 0.88 | 7.6 | 0.369 | 24.8 | 13.8 | 1.8 | 1192 | 5.25 | 3.54 | 1.56 | CC1=CC2=C(C(C3=C(OC)C(OC)=C(CC(CCCC)CC)S3)=C(C=C(C4=C(CCCCCC)C=C(C5=CC=C(C6=CC(CCCCCC)=C(C)S6)C7=NSN=C75)S4)S8)C8=C2C9=C(OC)C(OC)=C(CC(CC)CCCC)S9)S1
1089 | PBDTOT-DPP | S449 | 3.05 | 3.05 | 0.78 | 8.29 | 0.472 | 29.2 | 10.7 | 2.73 | 1249 | 5.2 | 3.52 | 1.33 | CC1=CC2=C(C(C3=C(OC)C(OC)=C(CC(CCCC)CC)S3)=C(C=C(C4=CC=C(C(N(CC(CC)CCCC)C5=O)=C6C5=C(C7=CC=C(C)S7)N(CC(CC)CCCC)C6=O)S4)S8)C8=C2C9=C(OC)C(OC)=C(CC(CC)CCCC)S9)S1
1090 | PBDTBTz-T | S450 | 6.15 | 6.09 | 0.92 | 10.53 | 0.629 | 44 | 22.2 | 1.98 | 1413 | 4.95 | 2.82 | 1.89 | CC1=CC2=C(C(C3=CC(CCCCCCCC)=C(CCCCCCCC)S3)=C(C=C(C4=CC=C(C5=C(CCCCCCCCC)N=C(C6=NC(CCCCCCCCC)=C(C7=CC=C(C)S7)S6)S5)S4)S8)C8=C2C9=CC(CCCCCCCC)=C(CCCCCCCC)S9)S1
1091 | PBT-2TPF4 | S451 | 5.7 | 5.59 | 0.854 | 10.93 | 0.606 | 12.4 | 10.1 | 1.23 | 1201 | 5.63 | 3.88 | 1.75 | CC1=C(CC(CCCCCCCC)CCCCCCCCCC)C=C(C2=CC=C(C3=CC(CC(CCCCCCCCCC)CCCCCCCC)=C(C4=CC=C(C5=C(F)C(F)=C(C6=CC=C(C)S6)C(F)=C5F)S4)S3)C7=NSN=C72)S1
1092 | PffBT-2TPF4 | S451 | 3.6 | 3.49 | 1.017 | 6.73 | 0.526 | 8.9 | 5.5 | 1.61 | 1237 | 5.84 | 4.07 | 1.77 | CC1=C(CC(CCCCCCCC)CCCCCCCCCC)C=C(C2=C(F)C(F)=C(C3=CC(CC(CCCCCCCCCC)CCCCCCCC)=C(C4=CC=C(C5=C(F)C(F)=C(C6=CC=C(C)S6)C(F)=C5F)S4)S3)C7=NSN=C72)S1
1093 | PBDD4T | S452 | 6.53 | 6.24 | 0.86 | 11.16 | 0.68 | 29.4 | 12.2 | 2.41 | 1024 | 5.3 | 3.27 | 2.03 | CC1=C(CC(CC)CCCC)C=C(C2=C(C(C3=C(CC(CC)CCCC)SC(CC(CCCC)CC)=C3C4=O)=O)C4=C(C5=CC(CC(CC)CCCC)=C(C6=CC=C(C7=CC=C(C)S7)S6)S5)S2)S1
1094 | PBDD4T-2F | S452 | 9.04 | 8.68 | 0.88 | 15.13 | 0.68 | 44 | 22.2 | 1.98 | 1060 | 5.39 | 3.61 | 1.78 | CC1=C(CC(CC)CCCC)C=C(C2=C(C(C3=C(CC(CC)CCCC)SC(CC(CCCC)CC)=C3C4=O)=O)C4=C(C5=CC(CC(CC)CCCC)=C(C6=CC(F)=C(C7=C(F)C=C(C)S7)S6)S5)S2)S1
1095 | P(BT-DPP) | S453 | 1.48 | 1.48 | 0.64 | 3.65 | 0.63 | 42.4 | 19 | 2.5 | 1165 | 5.17 | 3.55 | 1.32 | CC1=CC=C(C2=CC=C(C3=CC=C(C4=C5C(C(N4CC(CCCCCCCCCCCC)CCCCCCCCCC)=O)=C(C6=CC=C(C)S6)N(CC(CCCCCCCCCC)CCCCCCCCCCCC)C5=O)S3)S2)S1
1096 | P(BT-DPP)-T | S453 | 2.45 | 2.45 | 0.64 | 6.22 | 0.62 | 24.3 | 13.1 | 2.02 | 1165 | 5.22 | 3.52 | 1.34 | CC1=CC=C(C2=CC=C(C3=CC=C(C4=C5C(C(N4CC(CCCCCCCCCCCC)CCCCCCCCCC)=O)=C(C6=CC=C(C)S6)N(CC(CCCCCCCCCC)CCCCCCCCCCCC)C5=O)S3)S2)S1
1097 | PBDTfDTBO-L | S454 | 1.37 | 1.32 | 0.76 | 3.97 | 0.455 | 21.9 | 15.2 | 1.44 | 1337 | 5.51 | 3.56 | 2.01 | CC1=CC2=C(C(C3=CC=C(CC(CCCC)CCCCCC)S3)=C(C=C(C4=C(CC(CC)CCCC)C=C(C5=CC6=C(C(SC(C7=CC(CC(CCCC)CC)=C(C)S7)=C8)=C8C9=NON=C96)S5)S4)S%10)C%10=C2C%11=CC=C(CC(CCCC)CCCCCC)S%11)S1
1098 | PBDTfDTBT-L | S454 | 4.58 | 4.41 | 0.86 | 8.72 | 0.61 | 32.2 | 14.3 | 2.25 | 1353 | 5.44 | 3.54 | 1.98 | CC1=CC2=C(C(C3=CC=C(CC(CCCC)CCCCCC)S3)=C(C=C(C4=C(CC(CC)CCCC)C=C(C5=CC6=C(C(SC(C7=CC(CC(CCCC)CC)=C(C)S7)=C8)=C8C9=NSN=C96)S5)S4)S%10)C%10=C2C%11=CC=C(CC(CCCC)CCCCCC)S%11)S1
1099 | PBDTfDTBS-L | S454 | 5.34 | 5.29 | 0.82 | 9.66 | 0.674 | 27.6 | 15.3 | 1.8 | 1400 | 5.4 | 3.55 | 1.92 | CC1=CC2=C(C(C3=CC=C(CC(CCCC)CCCCCC)S3)=C(C=C(C4=C(CC(CC)CCCC)C=C(C5=CC6=C(C(SC(C7=CC(CC(CCCC)CC)=C(C)S7)=C8)=C8C9=N[Se]N=C96)S5)S4)S%10)C%10=C2C%11=CC=C(CC(CCCC)CCCCCC)S%11)S1
1100 | P1 | S455 | 5.06 | 4.98 | 1 | 8.76 | 0.58 | 85 | 34 | 2.5 | 1140 | 5.6 | 3.78 | 1.82 | CC1=CC2=C(C(C3=CC=C(SCC(CCCC)CC)S3)=C(C=C(C4=C(C#N)C(OCC(CCCC)CC)=C(C5=C(OCC(CC)CCCC)C(C#N)=C(C)S5)S4)S6)C6=C2C7=CC=C(SCC(CCCC)CC)S7)S1
1101 | P2 | S455 | 5 | 4.93 | 0.9 | 10.31 | 0.54 | 142.5 | 57 | 2.5 | 1196 | 5.54 | 3.77 | 1.77 | CC1=CC2=C(C(C3=CC=C(SCC(CCCC)CC)S3)=C(C=C(C4=C(C#N)C(OCCCCCCCCCC)=C(C5=C(OCCCCCCCCCC)C(C#N)=C(C)S5)S4)S6)C6=C2C7=CC=C(SCC(CCCC)CC)S7)S1
1102 | P3 | S455 | 7.13 | 7.06 | 0.92 | 12.21 | 0.64 | 149.6 | 44 | 3.4 | 1253 | 5.56 | 3.78 | 1.78 | CC1=CC2=C(C(C3=CC=C(SCC(CCCC)CC)S3)=C(C=C(C4=C(C#N)C(OCCCCCCCCCCCC)=C(C5=C(OCCCCCCCCCCCC)C(C#N)=C(C)S5)S4)S6)C6=C2C7=CC=C(SCC(CCCC)CC)S7)S1
1103 | PFBDT-DTBT | S456 | 7.13 | 7.07 | 0.9 | 13.26 | 0.598 | 71.7 | 45.1 | 1.59 | 1293 | 5.41 | 3.6 | 1.71 | CC1=CC2=C(C(C3=CC(C(CC(CCCC)CC)(CC(CC)CCCC)C4=C5C=CC=C4)=C5C=C3)=C(C=C(C6=CC=C(C7=CC=C(C8=CC=C(C)S8)C9=NSN=C97)S6)S%10)C%10=C2C%11=CC(C(CC(CCCC)CC)(CC(CCCC)CC)C%12=C%13C=CC=C%12)=C%13C=C%11)S1
1104 | PFBDT-DTffBT | S456 | 7.33 | 7.15 | 0.96 | 13.24 | 0.577 | 62.2 | 57.1 | 1.09 | 1329 | 5.82 | 3.7 | 1.79 | CC1=CC2=C(C(C3=CC(C(CC(CCCC)CC)(CC(CC)CCCC)C4=C5C=CC=C4)=C5C=C3)=C(C=C(C6=CC=C(C7=C(F)C(F)=C(C8=CC=C(C)S8)C9=NSN=C97)S6)S%10)C%10=C2C%11=CC(C(CC(CCCC)CC)(CC(CCCC)CC)C%12=C%13C=CC=C%12)=C%13C=C%11)S1
1105 | P2-Ome | S457 | 2.92 | 2.92 | 0.76 | 7.59 | 0.506 | 114.6 | 67.4 | 1.7 | 1391 | 5.46 | 3.48 | 1.66 | CC1=CC(N(C2=CC=C(OCC(CCCCCCCCCCCC)CCCCCCCCCC)C=C2)B(F)F)=C(C(N=CC(C3=CC(OC)=C(C4=C(OC)C=C(C)S4)S3)=C5)=C5N(B(F)F)C6=CC=C(OCC(CCCCCCCCCC)CCCCCCCCCCCC)C=C6)N=C1
1106 | PTZ6 | S458 | 8.1 | 7.9 | 0.96 | 10.9 | 0.767 | 58.8 | 31.3 | 1.88 | 1353 | 5.36 | 3.36 | 2 | CC1=CC2=C(C(C3=CC(OCCCCCC)=CC(OCCCCCC)=C3)=C(C=C(C4=CC=C(C5=C(CCCCCCCCC)N=C(C6=NC(CCCCCCCCC)=C(C7=CC=C(C)S7)S6)S5)S4)S8)C8=C2C9=CC(OCCCCCC)=CC(OCCCCCC)=C9)S1
1107 | P1 | S459 | 0.86 | 0.86 | 0.7 | 2.06 | 0.43 | 26.8 | 12.4 | 2.16 | 940 | 5.15 | 3.09 | 1.91 | CC1=CC=C(C2=C(OCCCCCCCC)C(OCCCCCCCC)=C(C3=CC=C(C4=CC=C(N(C5=CC=C(C)C=C5)C6=CC=C(OCCCCCCCC)C=C6)C=C4)S3)C7=NON=C27)S1
1108 | P2 | S459 | 2.22 | 2.22 | 0.8 | 4.84 | 0.5 | 20.6 | 11.7 | 1.76 | 924 | 5.23 | 3.08 | 1.89 | CC1=CC=C(C2=C(OCCCCCCCC)C(OCCCCCCCC)=C(C3=CC=C(C4=CC=C(N(C5=CC=C(C)C=C5)C6=CC=C(CCCCCCCC)C=C6)C=C4)S3)C7=NON=C27)S1
1109 | P3 | S459 | 1.28 | 1.28 | 0.95 | 2.57 | 0.36 | 12.4 | 8.7 | 1.43 | 879 | 5.41 | 3.08 | 1.93 | CC1=CC=C(C2=C(OCCCCCCCC)C(OCCCCCCCC)=C(C3=CC=C(C4=CC=C(N(C5=CC=C(C)C=C5)C6=CC=C(C(F)(F)F)C=C6)C=C4)S3)C7=NON=C27)S1
1110 | P4 | S459 | 1.05 | 1.05 | 1 | 1.87 | 0.38 | 10.7 | 7.6 | 1.41 | 947 | 5.46 | 3.09 | 1.94 | CC1=CC=C(C2=C(OCCCCCCCC)C(OCCCCCCCC)=C(C3=CC=C(C4=CC=C(N(C5=CC=C(C)C=C5)C6=CC(C(F)(F)F)=CC(C(F)(F)F)=C6)C=C4)S3)C7=NON=C27)S1
1111 | PThzTITI | S460 | 0.98 | 0.98 | 1.08 | 1.6 | 0.568 | 130.6 | 62.2 | 2.1 | 1045 | 5.64 | 2.78 | 2.05 | O=C(N1CC(CCCCCCCC)CCCCCCCCCC)C2=C(C(C=CC3=C4C5=C(C=C(C6=CC=C(C)S6)S5)N(CC(CCCCCCCCCC)CCCCCCCC)C3=O)=C4C=C2)C7=C1C=C(C)S7
1112 | PSezTITI | S460 | 2.36 | 2.36 | 1.05 | 3.75 | 0.596 | 305.4 | 85.8 | 3.56 | 1093 | 5.65 | 2.82 | 1.97 | O=C(N1CC(CCCCCCCC)CCCCCCCCCC)C2=C(C(C=CC3=C4C5=C(C=C(C6=CC=C(C)[Se]6)S5)N(CC(CCCCCCCCCC)CCCCCCCC)C3=O)=C4C=C2)C7=C1C=C(C)S7
1113 | PVB1 | S461 | 2.84 | 2.84 | 1 | 6.8 | 0.42 | 60 | 23.7 | 2.53 | 996 | 5.51 | 3.52 | 1.99 | CC1=CC=C(C2=C3C(SC(CCCCCCCC)=C3)=C(C4=CC=C(C5=C(OCCCCCCCC)C(OCCCCCCCC)=C(C)C6=NSN=C65)S4)C7=C2SC(CCCCCCCC)=C7)S1
1114 | PVB2 | S461 | 2.05 | 2.05 | 1.09 | 5.33 | 0.35 | 51.9 | 28.5 | 1.82 | 869 | 5.64 | 3.54 | 2.1 | CC1=CC=C(C2=C3C(SC(CCCCCCCC)=C3)=C(C4=CC=C(C5=C6C(C(N(CC(CC)CCCC)C6=O)=O)=C(C)S5)S4)C7=C2SC(CCCCCCCC)=C7)S1
1115 | P(BDTT-BTBDPPD) | S462 | 4.62 | 4.62 | 0.9 | 7.99 | 0.64 | 84.6 | 26 | 3.24 | 1987 | 5.44 | 3.34 | 2.1 | CC1=CC2=C(C(C3=CC=C(CC(CCCC)CC)S3)=C(C=C(C4=CC=C(C5=C(C(N(CCCCCCCC)C6=O)=O)C6=C(C7=CC=C(C8=CC=C(C9=C(C(N(CCCCCCCC)C%10=O)=O)C%10=C(C%11=CC=C(C)S%11)N9CC(CCCCCCCC)CCCCCCCCCC)S8)S7)N5C[C@@H](CCCCCCCC)CCCCCCCCCC)S4)S%12)C%12=C2C%13=CC=C(CC(CCCC)CC)S%13)S1
1116 | PDTfBO-T | S463 | 5.63 | 5.56 | 0.93 | 11.1 | 0.543 | 53.2 | 31.3 | 1.7 | 1067 | 5.5 | 3.66 | 1.84 | CC1=C(CC(CCCCCCCC)CCCCCCCCCC)C=C(C2=CC3=C(C(SC(C4=CC(CC(CCCCCCCCCC)CCCCCCCC)=C(C5=CC=C(C)S5)S4)=C6)=C6C7=NON=C73)S2)S1
1117 | PDTfBO-DT | S463 | 5.61 | 5.49 | 0.89 | 10.3 | 0.61 | 75 | 37.5 | 2 | 1149 | 5.48 | 3.62 | 1.86 | CC1=C(CC(CCCCCCCC)CCCCCCCCCC)C=C(C2=CC3=C(C(SC(C4=CC(CC(CCCCCCCCCC)CCCCCCCC)=C(C5=CC=C(C6=CC=C(C)S6)S5)S4)=C7)=C7C8=NON=C83)S2)S1
1118 | PDTfBO-TT | S463 | 5.6 | 5.35 | 0.87 | 9.69 | 0.664 | 50.9 | 31.8 | 1.6 | 1123 | 5.39 | 3.5 | 1.89 | CC1=C(CC(CCCCCCCC)CCCCCCCCCC)C=C(C2=CC3=C(C(SC(C4=CC(CC(CCCCCCCCCC)CCCCCCCC)=C(C5=CC6=C(C=C(C)S6)S5)S4)=C7)=C7C8=NON=C83)S2)S1
1119 | poly(DPP-alt-BP) | S464 | 1.97 | 1.97 | 0.75 | 7.25 | 0.362 | 380.2 | 194 | 1.96 | 1153 | 5.5 | 3.82 | 1.64 | CC1=CC=C(C2=C3C(C(N2CC(CCCCCCCCCC)CCCCCCCCCCCC)=O)=C(C4=CC=C(C5=CC=C(C6=CC=C(C)C=C6)C=C5)S4)N(CC(CCCCCCCCCCCC)CCCCCCCCCC)C3=O)S1
1120 | poly(DPP-alt-BT) | S464 | 3.21 | 3.21 | 0.63 | 9.83 | 0.52 | 304.4 | 139 | 2.19 | 1165 | 5.27 | 3.94 | 1.33 | CC1=CC=C(C2=C3C(C(N2CC(CCCCCCCCCC)CCCCCCCCCCCC)=O)=C(C4=CC=C(C5=CC=C(C6=CC=C(C)S6)S5)S4)N(CC(CCCCCCCCCCCC)CCCCCCCCCC)C3=O)S1
1121 | poly(DPP4T-alt-TBP) | S464 | 4.54 | 4.54 | 0.71 | 10.08 | 0.633 | 304.5 | 150 | 2.03 | 2288 | 5.42 | 3.9 | 1.52 | CC1=CC=C(C2=C3C(C(N2CC(CCCCCCCCCC)CCCCCCCCCCCC)=O)=C(C4=CC=C(C5=CC=C(C6=CC=C(C7=CC=C(C8=C9C(C(N8CC(CCCCCCCCCC)CCCCCCCCCCCC)=O)=C(C%10=CC=C(C%11=CC=C(C%12=CC=C(C)C=C%12)C=C%11)S%10)N(CC(CCCCCCCCCCCC)CCCCCCCCCC)C9=O)S7)S6)S5)S4)N(CC(CCCCCCCCCCCC)CCCCCCCCCC)C3=O)S1
1122 | PBDT-DTQ | S465 | 3.84 | 3.84 | 0.67 | 10.37 | 0.555 | 30 | 15 | 2 | 1925 | 5.19 | 3.29 | 1.54 | CC1=CC=C(S1)C2=CC3=C(C(C4=CC=C(CC(CCCC)CC)S4)=C(C=C(C5=CC=C(C6=CC=C(C7=CC=C(C8=C(N=C(C9=CC(OCCCCCCCC)=CC=C9)C(C%10=CC=CC(OCCCCCCCC)=C%10)=N%11)C%11=C(C)C=C8)S7)C%12=C6N=C(C%13=CC=CC(OCCCCCCCC)=C%13)C(C%14=CC(OCCCCCCCC)=CC=C%14)=N%12)S5)S%15)C%15=C3C%16=CC=C(CC(CCCC)CC)S%16)S2
1123 | PIDT-DTQ | S465 | 6.41 | 6.41 | 0.86 | 11.42 | 0.658 | 46.2 | 22 | 2.1 | 2253 | 5.33 | 3.28 | 1.63 | CC(C=C1)=C2C(N=C(C3=CC(OCCCCCCCC)=CC=C3)C(C4=CC=CC(OCCCCCCCC)=C4)=N2)=C1C(S5)=CC=C5C(C6=C7N=C(C8=CC=CC(OCCCCCCCC)=C8)C(C9=CC(OCCCCCCCC)=CC=C9)=N6)=CC=C7C%10=CC=C(S%10)C%11=CC%12=C(C%13=CC%14=C(C(SC(C%15=CC=C(C)S%15)=C%16)=C%16C%14(C%17=CC=C(CCCCCC)C=C%17)C%18=CC=C(CCCCCC)C=C%18)C=C%13C%12(C%19=CC=C(CCCCCC)C=C%19)C%20=CC=C(CCCCCC)C=C%20)S%11
1124 | P8 | S466 | 6.73 | 6.73 | 0.73 | 14.76 | 0.621 | 74.3 | 42.2 | 1.76 | 894 | 5 | 3.46 | 1.54 | CC1=C(CC(CCCCCCCC)CCCCCC)C=C(C2=C(F)C(F)=C(C3=CC(CC(CCCCCC)CCCCCCCC)=C(C4=CC=C(C)S4)S3)C5=NSN=C52)S1
1125 | P9 | S466 | 6.84 | 6.84 | 0.75 | 14.15 | 0.646 | 43.2 | 29.2 | 1.48 | 942 | 5.14 | 3.54 | 1.6 | CC1=C(CC(CCCCCCCC)CCCCCC)C=C(C2=C(F)C(F)=C(C3=CC(CC(CCCCCC)CCCCCCCC)=C(C4=CC=C(C)[Se]4)S3)C5=NSN=C52)S1
1126 | r-PTTDPP50 | S467 | 2.32 | 2.32 | 0.632 | 9.81 | 0.374 | 203.2 | 170.9 | 1.18 | 1149 | 5.16 | 3.89 | 1.47 | CC1=CC(/C=C/C2=CC=C(C3=CC=C(N(C4=CC=CC=C4)C5=CC=CC=C5)C=C3)S2)=C(C6=CC=C(C7=CC=C(C8=C9C(C(N8CC(CC)CCCC)=O)=C(C%10=CC=C(C%11=CC=C(C)S%11)S%10)N(CC(CCCC)CC)C9=O)S7)S6)S1
1127 | DT-PDPP2T-TT | S468 | 5.55 | 5.5 | 0.72 | 11.79 | 0.65 | 2535 | 780 | 3.25 | 1139 | 5.1 | 3.7 | 1.38 | O=C1C(C2=C(C3=CC=C(C4=CC(SC(C)=C5)=C5S4)S3)N1CC(CCCCCCCCCC)CCCCCCCCCCCC)=C(C6=CC=C(C)S6)N(C[C@@H](CCCCCCCCCCCC)CCCCCCCCCC)C2=O
1128 | PIIDBT | S469 | 4.58 | 4.58 | 0.87 | 8.51 | 0.619 | 139.2 | 45.8 | 3.04 | 1015 | 5.54 | 3.97 | 1.57 | O=C(N1CC(CCCCCCCC)CCCCCCCCCC)/C(C2=C1C=C(C)C=C2)=C3C(N(CC(CCCCCCCCCC)CCCCCCCC)C4=C/3C=CC(C5=CC=C(C6=CC=C(C)S6)S5)=C4)=O
1129 | PIIDFBT | S469 | 6.21 | 6.21 | 1.01 | 9.11 | 0.672 | 198.1 | 75.9 | 2.61 | 1051 | 5.79 | 4.18 | 1.61 | O=C(N1CC(CCCCCCCC)CCCCCCCCCC)/C(C2=C1C=C(C)C=C2)=C3C(N(CC(CCCCCCCCCC)CCCCCCCC)C4=C/3C=CC(C5=CC(F)=C(C6=C(F)C=C(C)S6)S5)=C4)=O
1130 | PHBCDPPC20 | S470 | 2.12 | 2.12 | 0.92 | 6.53 | 0.353 | 24 | 13 | 1.9 | 1881 | 5.32 | 3.67 | 1.7 | CC1=CC2=C(C3=C4C5=C6C=C(C7=C(C)C=C(C)C=C7C)C=C5C8=C9C4=C(C(C%10=CC(C%11=CC=C(C(N(CC(CCCCCCCC)CCCCCCCCCC)C%12=O)=C%13C%12=C(C%14=CC=C(C)S%14)N(CC(CCCCCCCC)CCCCCCCCCC)C%13=O)S%11)=C%15)=C%15C9=CC(C%16=C(C)C=C(C)C=C%16C)=C8)C%17=C3C(C2=CC(C%18=C(C)C=C(C)C=C%18C)=C%19)=C%19C%20=C%17C%10=CC(C%21=C(C)C=C(C)C=C%21C)=C%20)C6=C1
1131 | PHBCDPPC8 | S470 | 2.85 | 2.85 | 0.86 | 10.38 | 0.318 | 69 | 12 | 5.6 | 1545 | 5.28 | 3.62 | 1.69 | CC1=CC2=C(C3=C4C5=C6C=C(C7=C(C)C=C(C)C=C7C)C=C5C8=C9C4=C(C(C%10=CC(C%11=CC=C(C(N(CC(CC)CCCC)C%12=O)=C%13C%12=C(C%14=CC=C(C)S%14)N(CC(CC)CCCC)C%13=O)S%11)=C%15)=C%15C9=CC(C%16=C(C)C=C(C)C=C%16C)=C8)C%17=C3C(C2=CC(C%18=C(C)C=C(C)C=C%18C)=C%19)=C%19C%20=C%17C%10=CC(C%21=C(C)C=C(C)C=C%21C)=C%20)C6=C1
1132 | PHBCDPPF | S470 | 1.89 | 1.89 | 0.88 | 6.39 | 0.336 | 41 | 11 | 3.8 | 1849 | 5.3 | 3.61 | 1.73 | CC1=CC2=C(C3=C4C5=C6C=C(C7=C(C)C=C(C)C=C7C)C=C5C8=C9C4=C(C(C%10=CC(C%11=CC=C(C(N(CC(CCCCCCCCCC)CCCCCCCC)C%12=O)=C%13C%12=C(C%14=CC=C(C)O%14)N(CC(CCCCCCCCCC)CCCCCCCC)C%13=O)O%11)=C%15)=C%15C9=CC(C%16=C(C)C=C(C)C=C%16C)=C8)C%17=C3C(C2=CC(C%18=C(C)C=C(C)C=C%18C)=C%19)=C%19C%20=C%17C%10=CC(C%21=C(C)C=C(C)C=C%21C)=C%20)C6=C1
1133 | PHBCDPPDT | S470 | 2.74 | 2.74 | 0.79 | 10.5 | 0.331 | 34 | 13 | 2.6 | 2045 | 5.19 | 3.63 | 1.64 | CC1=CC2=C(C3=C4C5=C6C=C(C7=C(C)C=C(C)C=C7C)C=C5C8=C9C4=C(C(C%10=CC(C%11=CC=C(C%12=CC=C(C(N(CC(CCCCCCCCCC)CCCCCCCC)C%13=O)=C%14C%13=C(C%15=CC=C(C%16=CC=C(C)S%16)S%15)N(CC(CCCCCCCCCC)CCCCCCCC)C%14=O)S%12)S%11)=C%17)=C%17C9=CC(C%18=C(C)C=C(C)C=C%18C)=C8)C%19=C3C(C2=CC(C%20=C(C)C=C(C)C=C%20C)=C%21)=C%21C%22=C%19C%10=CC(C%23=C(C)C=C(C)C=C%23C)=C%22)C6=C1
1134 | P1 | S471 | 6.56 | 6.56 | 0.86 | 11.92 | 0.64 | 39.2 | 13.5 | 2.9 | 917 | 5.44 | 3.84 | 1.5 | CC1=CC=C(C2=CC=C(C3=CC=C(C4=CC(C(C=C(C)S5)=C5C6=NC(C(N(CC(CCCCCCCC)CCCCCCCCCC)C7=O)=O)=C7N=C68)=C8S4)S3)C9=NSN=C29)S1
1135 | P(BDTT-TTBDPPD) | S472 | 5.37 | 5.21 | 0.9 | 8.94 | 0.67 | 169 | 0 | 3.67 | 1961 | 5.42 | 3.36 | 2.06 | CC1=CC2=C(C(C3=CC=C(CC(CC)CCCC)S3)=C(C=C(C4=CC=C(C5=C6C(C(N(CC(CCCCCCCC)CCCCCCCCCC)C6=O)=O)=C(C7=CC(SC(C8=C(C(N(CC(CCCCCCCC)CCCCCCCCCC)C9=O)=O)C9=C(C%10=CC=C(C)S%10)N8CCCCCCCC)=C%11)=C%11S7)N5CCCCCCCC)S4)S%12)C%12=C2C%13=CC=C(CC(CC)CCCC)S%13)S1
1136 | PA | S473 | 3.75 | 3.75 | 0.855 | 8.669 | 0.506 | 124 | 48.2 | 2.57 | 1072 | 5.76 | 3.94 | 1.82 | CC1=CC2=C(C(C3=CC=C(CC(CC)CCCC)S3)=C(C=C(C4=CC(CCCCCC)=C(C5=CC=C(C6=C(CCCCCC)C=C(C)S6)C7=NSN=C75)S4)S8)C8=C2C9=CC=C(CC(CC)CCCC)S9)S1
1137 | PB | S473 | 2.42 | 2.42 | 0.769 | 6.9 | 0.456 | 25.9 | 14.1 | 1.83 | 1100 | 5.66 | 3.85 | 1.81 | CC(S1)=CC(CCCCCC)=C1C(C2=NSN=C23)=CC=C3C(S4)=C(CCCCCC)C=C4C(S5)=CC(C5=C6C7=CC=C(CCCCCCCCC)S7)=C(C8=CC=C(CCCCCCCCC)S8)C9=C6C=CS9
1138 | PC | S473 | 2.26 | 2.26 | 0.861 | 6.914 | 0.38 | 18.1 | 8.2 | 2.2 | 852 | 5.71 | 3.93 | 1.77 | CC1=CC2=C(C(C3=CC=C(CC(CCCC)CCCCCC)S3)=C(C=C(C4=CC=C(C)C5=NSN=C54)S6)C6=C2C7=CC=C(CC(CCCCCC)CCCC)S7)S1
1139 | PHF | S474 | 7.2 | 6.95 | 0.84 | 12.46 | 0.69 | 137.7 | 52.7 | 2.61 | 1671 | 5.36 | 3.62 | 1.74 | CC1=CC=C(C2=CC=C(C3=CC=C(C4=CC5=C(C(C=C(C(C6=CC=C(CCCCCC)C=C6)(C7=CC=C(CCCCCC)C=C7)C8=C9SC(C)=C8)C9=C%10)=C%10C5(C%11=CC=C(CCCCCC)C=C%11)C%12=CC=C(CCCCCC)C=C%12)S4)S3)C%13=NC(C%14=CC(F)=CC(OCCCCCCCC)=C%14)=C(C%15=CC(OCCCCCCCC)=CC(F)=C%15)N=C2%13)S1
1140 | PFH | S474 | 6.19 | 5.96 | 0.93 | 9.57 | 0.7 | 87.4 | 54.9 | 1.59 | 1671 | 5.43 | 3.61 | 1.82 | CC1=CC=C(C2=C(F)C(F)=C(C3=CC=C(C4=CC5=C(C(C=C(C(C6=CC=C(CCCCCC)C=C6)(C7=CC=C(CCCCCC)C=C7)C8=C9SC(C)=C8)C9=C%10)=C%10C5(C%11=CC=C(CCCCCC)C=C%11)C%12=CC=C(CCCCCC)C=C%12)S4)S3)C%13=NC(C%14=CC=CC(OCCCCCCCC)=C%14)=C(C%15=CC(OCCCCCCCC)=CC=C%15)N=C2%13)S1
1141 | PFF | S474 | 2.9 | 2.79 | 0.92 | 4.61 | 0.68 | 139.8 | 63.2 | 2.21 | 1707 | 5.43 | 3.69 | 1.74 | CC1=CC=C(C2=C(F)C(F)=C(C3=CC=C(C4=CC5=C(C(C=C(C(C6=CC=C(CCCCCC)C=C6)(C7=CC=C(CCCCCC)C=C7)C8=C9SC(C)=C8)C9=C%10)=C%10C5(C%11=CC=C(CCCCCC)C=C%11)C%12=CC=C(CCCCCC)C=C%12)S4)S3)C%13=NC(C%14=CC(F)=CC(OCCCCCCCC)=C%14)=C(C%15=CC(OCCCCCCCC)=CC(F)=C%15)N=C2%13)S1
1142 | P | S475 | 7.54 | 7.42 | 0.65 | 16.12 | 0.72 | 23.9 | 9.7 | 2.46 | 1587 | 5.25 | 3.83 | 1.12 | CC1=C2N=C(C3=CC(C(C(F)=CC(F)=C4)=C4C5(CCCCCCCCCCCC)CCCCCCCCCCCC)=C5C=C3)C(C6=CC=C(C(CCCCCCCCCCCC)(CCCCCCCCCCCC)C7=C8C(F)=CC(F)=C7)C8=C6)=NC2=C(C9=CC=C(C%10=CC=C(C%11=CC=C(C)S%11)C%12=NSN=C%10%12)S9)C%13=NSN=C1%13
1143 | P1 | S476 | 7.27 | 7.27 | 0.9 | 12.62 | 0.64 | 20.2 | 10.4 | 1.94 | 1969 | 5.34 | 3.88 | 1.16 | CC1=CC2=C(C(OCCCCCCCCCCCC)=C(C=C(C3=C(CCCCCCCCCCCC)C=C(C4=C5C(N=C(C(N=C(C(CC)CCCCCCCCCCCCCCCC)S6)=C6C7=C8N=C(C(CC)CCCCCCCCCCCCCCCC)S7)C8=N5)=C(C9=CC(CCCCCCCCCCCC)=C(C)S9)C%10=NSN=C4%10)S3)S%11)C%11=C2OCCCCCCCCCCCC)S1
1144 | P2 | S476 | 6.68 | 6.68 | 0.92 | 11.72 | 0.62 | 13 | 8.3 | 1.57 | 1829 | 5.34 | 3.94 | 1.08 | CC1=C(CCCCCCCCCCCC)C=C(S1)C2=C(N=C(C(N=C(C(CC)CCCCCCCCCCCCCCCC)S3)=C3C4=C5N=C(C(CC)CCCCCCCCCCCCCCCC)S4)C5=N6)C6=C(C7=NSN=C72)C8=CC(CCCCCCCCCCCC)=C(S8)C9=CC%10=C(C(SC(C)=C%11)=C%11[Si]%10(CCCCCCCC)CCCCCCCC)S9
1145 | PBDT-TPD | S477 | 1.92 | 1.92 | 0.46 | 10.5 | 0.392 | 38.9 | 25.9 | 1.5 | 869 | 5.53 | 3.46 | 1.84 | CC1=CC2=C(C(C3=CC=C(CC(CC)CCCC)S3)=C(C=C(C4=C(C(N(CCCCCCCC)C5=O)=O)C5=C(C)S4)S6)C6=C2C7=CC=C(CC(CC)CCCC)S7)S1
1146 | PBDT-Th-TPD | S477 | 1.11 | 1.11 | 0.74 | 4.17 | 0.361 | 153.3 | 73 | 2.1 | 1033 | 5.41 | 3.42 | 2.17 | CC1=CC2=C(C(C3=CC=C(CC(CC)CCCC)S3)=C(C=C(C4=CC=C(C5=C(C(N(CCCCCCCC)C6=O)=O)C6=C(C7=CC=C(C)S7)S5)S4)S8)C8=C2C9=CC=C(CC(CC)CCCC)S9)S1
1147 | PBDT-TT-TPD | S477 | 1.36 | 1.36 | 0.74 | 4.88 | 0.372 | 16.8 | 12 | 1.4 | 1145 | 5.21 | 3.02 | 2.03 | CC1=CC2=C(C(C3=CC=C(CC(CC)CCCC)S3)=C(C=C(C4=CC5=C(C=C(C6=C(C(N(CCCCCCCC)C7=O)=O)C7=C(C8=CC9=C(C=C(C)S9)S8)S6)S5)S4)S%10)C%10=C2C%11=CC=C(CC(CC)CCCC)S%11)S1
1148 | PDPP2TPCL | S478 | 4.7 | 4.7 | 0.77 | 9.5 | 0.64 | 240.2 | 72.8 | 3.3 | 1323 | 5.06 | 3.89 | 1.42 | CC1=CC=C(C2=C3C(C(N2CC(CC)CCCC)=O)=C(C4=CC=C(C5=CC(N(CC(CCCCCC)CCCCCCCC)C(C6=CC(C(SC(C)=C7)=C7N(CC(CCCCCCCC)CCCCCC)C8=O)=C8C=C69)=O)=C9S5)S4)N(CC(CCCC)CC)C3=O)S1
1149 | PTTABT | S479 | 4.65 | 4.65 | 0.69 | 10.19 | 0.658 | 106.4 | 54 | 1.97 | 1228 | 5.3 | 3.12 | 1.64 | CC1=CC(SC(C(SC2=C3SC(C4=C(CCCCCCCCCCCCCC)C=C(C5=CC(CCCCCCCCCCCCCC)=C(C)S5)S4)=C2)=C3C(N6OCC(CCCCCCCCCC)CCCCCCCC)=O)=C7C6=O)=C7S1
1150 | PTTABDT | S479 | 5.46 | 5.46 | 0.79 | 10.52 | 0.654 | 113.5 | 61.7 | 1.84 | 1247 | 5.33 | 3.03 | 1.77 | CC1=CC(SC(C(SC2=C3SC(C4=CC5=C(C(C6=CC=C(CC(CC)CCCC)S6)=C(C=C(C)S7)C7=C5C8=CC=C(CC(CC)CCCC)S8)S4)=C2)=C3C(N9OCC(CCCCCCCCCC)CCCCCCCC)=O)=C%10C9=O)=C%10S1
1151 | P4,9-BNDTDTFBT | S480 | 7.23 | 7.23 | 0.88 | 11.56 | 0.71 | 47.1 | 24.5 | 1.9 | 1163 | 5.55 | 3.7 | 1.76 | CC1=CC(C(C(CC(CCCCCCCC)CCCCCCCCCC)=CC2=C3C=C(C4=CC=C(C5=C(F)C(F)=C(C6=CC=C(C)S6)C7=NSN=C75)S4)S2)=C3C(CC(CCCCCCCCCC)CCCCCCCC)=C8)=C8S1
1152 | P5,10-BNDTDTFBT | S480 | 5.56 | 5.56 | 0.74 | 12.42 | 0.605 | 25.8 | 16.1 | 1.6 | 1163 | 5.49 | 3.61 | 1.74 | CC1=CC(C(C=C(CC(CCCCCCCC)CCCCCCCCCC)C2=C3C=C(C4=CC=C(C5=C(F)C(F)=C(C6=CC=C(C)S6)C7=NSN=C75)S4)S2)=C3C=C8CC(CCCCCCCCCC)CCCCCCCC)=C8S1
1153 | P(BDP-DTPz) | S481 | 6.2 | 6.1 | 0.859 | 11.1 | 0.653 | 32.5 | 10.5 | 3.1 | 1173 | 5.27 | 3.75 | 1.8 | CC1=CC2=C(C(SC(C3=CC=C(C4=C(OCCCCCCCC)C(OCCCCCCCC)=C(C5=CC=C(C)S5)C6=C4N=C7C(C(C=CC=C8)=C8C9=C7C=CC=C9)=N6)S3)=C%10)=C%10C(OCC(CC)CCCC)=C2OCC(CC)CCCC)S1
1154 | P1 | S482 | 6.87 | 6.71 | 0.89 | 12.32 | 0.62 | 204.9 | 68.3 | 3 | 978 | 5.64 | 3.96 | 1.68 | CC1=CC=C(C2=C(F)C(F)=C(C3=CC=C(C4=C(OCC(CCCCCC)CCCCCCCC)C(OCC(CCCCCCCC)CCCCCC)=C(C)C5=NSN=C54)S3)C6=NSN=C62)S1
1155 | P2 | S482 | 8.27 | 8.04 | 0.85 | 14.49 | 0.67 | 200.3 | 74.2 | 2.7 | 1007 | 5.53 | 3.87 | 1.65 | CC1=CC=C(C2=C(F)C(F)=C(C3=CC=C(C4=C(OCCC(CCCCCCCC)CCCCCC)C(OCCC(CCCCCCCC)CCCCCC)=C(C)C5=NSN=C54)S3)C6=NSN=C62)S1
1156 | P3 | S482 | 7.84 | 7.7 | 0.84 | 13.89 | 0.67 | 217.8 | 77.8 | 2.8 | 1063 | 5.57 | 3.9 | 1.67 | CC1=CC=C(C2=C(F)C(F)=C(C3=CC=C(C4=C(OCCC(CCCCCCCC)CCCCCCCC)C(OCCC(CCCCCCCC)CCCCCCCC)=C(C)C5=NSN=C54)S3)C6=NSN=C62)S1
1157 | P4 | S482 | 7.38 | 7.13 | 0.84 | 12.81 | 0.69 | 197.1 | 70.4 | 2.8 | 1119 | 5.57 | 3.89 | 1.67 | CC1=CC=C(C2=C(F)C(F)=C(C3=CC=C(C4=C(OCCC(CCCCCCCCCC)CCCCCCCC)C(OCCC(CCCCCCCCCC)CCCCCCCC)=C(C)C5=NSN=C54)S3)C6=NSN=C62)S1
1158 | P5 | S482 | 6.28 | 6.05 | 0.86 | 10.61 | 0.69 | 275.2 | 86 | 3.2 | 1175 | 5.61 | 3.95 | 1.66 | CC1=CC=C(C2=C(F)C(F)=C(C3=CC=C(C4=C(OCCC(CCCCCCCCCC)CCCCCCCCCC)C(OCCC(CCCCCCCCCC)CCCCCCCCCC)=C(C)C5=NSN=C54)S3)C6=NSN=C62)S1
1159 | PBDT-DFQX-TTSEH | S483 | 7.02 | 6.71 | 0.85 | 12.58 | 0.661 | 169.4 | 45.9 | 3.69 | 1386 | 5.48 | 3.46 | 1.73 | CC1=CC2=C(C(C3=CC=C(SCC(CCCC)CC)S3)=C(C=C(C4=CC=C(C5=C(F)C(F)=C(C6=CC=C(C)S6)C7=C5N=C(C8=CC=C(CC(CC)CCCC)S8)C(C9=CC=C(CC(CC)CCCC)S9)=N7)S4)S%10)C%10=C2C%11=CC=C(SCC(CC)CCCC)S%11)S1
1160 | PBDT-DFQX-TTSC8 | S483 | 8.51 | 8.37 | 0.85 | 14.63 | 0.682 | 116.9 | 40.3 | 2.9 | 1386 | 5.37 | 3.47 | 1.72 | CC1=CC2=C(C(C3=CC=C(SCCCCCCCC)S3)=C(C=C(C4=CC=C(C5=C(F)C(F)=C(C6=CC=C(C)S6)C7=C5N=C(C8=CC=C(CC(CC)CCCC)S8)C(C9=CC=C(CC(CC)CCCC)S9)=N7)S4)S%10)C%10=C2C%11=CC=C(SCCCCCCCC)S%11)S1
1161 | P1 | S484 | 2.71 | 2.71 | 0.86 | 5.96 | 0.53 | 19.6 | 12.4 | 1.58 | 1122 | 5.22 | 3.6 | 1.7 | CC1=CC2=C(C(OCC(CCCC)CC)=C(C=C(C3=CC=C(C4=NN=C(C5=CC=C(C)S5)C(C(N6CC(CCCCCCCCCCCC)CCCCCCCCCC)=O)=C4C6=O)S3)S7)C7=C2OCC(CC)CCCC)S1
1162 | P2 | S484 | 3.48 | 3.48 | 0.9 | 6.16 | 0.62 | 20.6 | 11.9 | 1.73 | 1254 | 5.34 | 3.6 | 1.7 | CC1=CC2=C(C(C3=CC=C(CC(CCCC)CC)S3)=C(C=C(C4=CC=C(C5=NN=C(C6=CC=C(C)S6)C(C(N7CC(CCCCCCCCCCCC)CCCCCCCCCC)=O)=C5C7=O)S4)S8)C8=C2C9=CC=C(CC(CC)CCCC)S9)S1
1163 | PDPP-SS | S485 | 2.51 | 2.51 | 0.6 | 6.46 | 0.65 | 110.8 | 71 | 1.56 | 1261 | 5.25 | 3.97 | 1.28 | CC1=CC=C(C2=C3C(C(N2CC(CCCCCCCCCC)CCCCCCCCCCCC)=O)=C(C4=CC=C(C5=CC=C(C6=CC=C(C)[Se]6)[Se]5)S4)N(CC(CCCCCCCCCCCC)CCCCCCCCCC)C3=O)S1
1164 | PDPP-TT | S485 | 3.43 | 3.43 | 0.64 | 7.26 | 0.73 | 304.4 | 139 | 2.19 | 1165 | 5.31 | 3.9 | 1.41 | CC1=CC=C(C2=C3C(C(N2CC(CCCCCCCCCC)CCCCCCCCCCCC)=O)=C(C4=CC=C(C5=CC=C(C6=CC=C(C)S6)S5)S4)N(CC(CCCCCCCCCCCC)CCCCCCCCCC)C3=O)S1
1165 | PBDPBT-T | S486 | 4.32 | 4.32 | 0.88 | 8.5 | 0.577 | 28.1 | 23.6 | 1.51 | 1028 | 5.31 | 3.48 | 1.83 | CC1=CC2=C(OCC(CC)CCCC)C(OCC(CCCC)CC)=C3C(SC(C4=CC=C(C5=C(OCCCCCCCC)C(OCCCCCCCC)=C(C6=CC=C(C)S6)C7=NSN=C75)S4)=C3)=C2S1
1166 | PBDPBT-TT | S486 | 2.13 | 2.13 | 0.8 | 5.6 | 0.476 | 27.9 | 9.6 | 2.91 | 1140 | 5.29 | 3.32 | 1.97 | CC1=CC2=C(OCC(CC)CCCC)C(OCC(CCCC)CC)=C3C(SC(C4=CC(SC(C5=C(OCCCCCCCC)C(OCCCCCCCC)=C(C6=CC(SC(C)=C7)=C7S6)C8=NSN=C85)=C9)=C9S4)=C3)=C2S1
1167 | PBDPBT-biT | S486 | 4.5 | 4.5 | 0.88 | 8.6 | 0.594 | 34.8 | 21.3 | 1.63 | 1192 | 5.35 | 3.5 | 1.85 | CC1=CC2=C(OCC(CC)CCCC)C(OCC(CCCC)CC)=C3C(SC(C4=CC=C(C5=CC=C(C6=C(OCCCCCCCC)C(OCCCCCCCC)=C(C7=CC=C(C8=CC=C(C)S8)S7)C9=NSN=C96)S5)S4)=C3)=C2S1
1168 | BTzDTBT | S487 | 2.92 | 2.92 | 0.51 | 10.31 | 0.56 | 47.5 | 19 | 2.5 | 1066 | 5.2 | 3.55 | 1.65 | CC1=CC=C(C2=CC=C(C3=CC=C(C4=C(OCCCCCCCCCCCCCC)C(OCCCCCCCCCCCCCC)=C(C)C5=NN(CCCCCCCCCCCCCC)N=C54)S3)C6=NSN=C62)S1
1169 | BTzDTFBT | S487 | 5.14 | 5.14 | 0.62 | 12.7 | 0.65 | 59.8 | 23 | 2.6 | 1084 | 5.3 | 3.65 | 1.65 | CC1=CC=C(C2=C(F)C=C(C3=CC=C(C4=C(OCCCCCCCCCCCCCC)C(OCCCCCCCCCCCCCC)=C(C)C5=NN(CCCCCCCCCCCCCC)N=C54)S3)C6=NSN=C62)S1
1170 | BTzDT2FBT | S487 | 7 | 7 | 0.75 | 14.64 | 0.64 | 94.5 | 27 | 3.5 | 1102 | 5.4 | 3.74 | 1.66 | CC1=CC=C(C2=C(F)C(F)=C(C3=CC=C(C4=C(OCCCCCCCCCCCCCC)C(OCCCCCCCCCCCCCC)=C(C)C5=NN(CCCCCCCCCCCCCC)N=C54)S3)C6=NSN=C62)S1
1171 | PDPPHT-TBT | S488 | 3.51 | 3.51 | 0.63 | 11.66 | 0.48 | 35.5 | 20.9 | 1.7 | 1217 | 5.24 | 3.66 | 1.48 | CC1=CC=C(C2=C(OCC(CCCC)CC)C=C(C3=CC=C(C4=C(CCCCCC)C=C(C(N(CC(CC)CCCC)C5=O)=C6C5=C(C7=CC(CCCCCC)=C(C)S7)N(CC(CC)CCCC)C6=O)S4)S3)C(OCC(CC)CCCC)=C2)S1
1172 | PDPPHT-BDTT | S488 | 2.46 | 2.46 | 0.77 | 7.26 | 0.44 | 25.7 | 14.3 | 1.8 | 1297 | 5.4 | 3.53 | 1.5 | O=C1N(CC(CC)CCCC)C(C2=CC(CCCCCC)=C(C)S2)=C3C(N(CC(CC)CCCC)C(C4=CC(CCCCCC)=C(S4)C5=CC6=C(C(C7=CC=C(CC(CC)CCCC)S7)=C(C=C(C)S8)C8=C6C9=CC=C(CC(CC)CCCC)S9)S5)=C31)=O
1173 | PBBDTBT | S489 | 4.57 | 4.5 | 0.73 | 8.94 | 0.7 | 130 | 43 | 3 | 1437 | 5.43 | 3.67 | 1.76 | CC1=CC2=C(C(C3=CC=C(OCCCCCCCC)C(OCCCCCCCC)=C3)=C(C=C(C4=CC=C(C5=C(OCCCCCCCC)C(OCCCCCCCC)=C(C6=CC=C(C)S6)C7=NSN=C57)S4)S8)C8=C2C9=CC(OCCCCCCCC)=C(OCCCCCCCC)C=C9)S1
1174 | PBDTT-fDTBO | S490 | 2.88 | 2.75 | 1.05 | 5.53 | 0.496 | 123.8 | 88.4 | 1.4 | 1173 | 5.64 | 3.73 | 1.91 | CC1=CC2=C(C(C3=CC(CCCCCCCCCC)=C(CCCCCCCCCC)S3)=C(C=C(C4=CC5=C(C(SC(C)=C6)=C6C7=NON=C75)S4)S8)C8=C2C9=CC(CCCCCCCCCC)=C(CCCCCCCCCC)S9)S1
1175 | PBDTO-fDTBO | S490 | 2.8 | 2.75 | 1.02 | 5.41 | 0.507 | 172.3 | 89.3 | 1.93 | 1041 | 5.56 | 3.57 | 1.99 | CC1=CC2=C(C(OCC(CCCCCCCCCC)CCCCCCCC)=C(C=C(C3=CC4=C(C(SC(C)=C5)=C5C6=NON=C64)S3)S7)C7=C2OCC(CCCCCCCCCC)CCCCCCCC)S1
1176 | TBFPF-BT | S491 | 6.8 | 6.8 | 0.8 | 12.12 | 0.71 | 53.4 | 38.5 | 1.38 | 1201 | 5.28 | 3.6 | 1.68 | CC1=CC=C(C2=C(OCCCCCCCC)C(OCCCCCCCC)=C(C3=CC=C(C4=CC5=C(C6=CC=C(OCC(CCCC)CC)C(F)=C6)C7=C(C=C(C)O7)C(C8=CC(F)=C(OCC(CC)CCCC)C=C8)=C5S4)S3)C9=NSN=C92)S1
1177 | TBFPF-BO | S491 | 5.98 | 5.98 | 0.89 | 10.35 | 0.65 | 51.6 | 32.3 | 1.59 | 1185 | 5.38 | 3.69 | 1.69 | CC1=CC=C(C2=C(OCCCCCCCC)C(OCCCCCCCC)=C(C3=CC=C(C4=CC5=C(C6=CC=C(OCC(CCCC)CC)C(F)=C6)C7=C(C=C(C)S7)C(C8=CC(F)=C(OCC(CC)CCCC)C=C8)=C5O4)S3)C9=NON=C92)S1
1178 | P1 | S492 | 4.36 | 4.36 | 0.58 | 12.98 | 0.583 | 21.7 | 12.5 | 1.74 | 1648 | 5.12 | 3.56 | 1.23 | CC1=C2C(C(N1CC(CCCCCCCCCC)CCCCCCCC)=O)=C(C3=CC=C(C4=CC=C(C5=C(CCCCCC)C=C(C6=C(C(N(CCCCCCCC)C7=O)=O)C7=C(C8=CC(CCCCCC)=C(C9=CC=C(C%10=CC=C(C)S%10)S9)S8)S6)S5)S4)S3)N(CC(CCCCCCCC)CCCCCCCCCC)C2=O
1179 | P2 | S492 | 3.66 | 3.66 | 0.61 | 9.33 | 0.645 | 30.4 | 18 | 1.69 | 1519 | 5.14 | 3.58 | 1.28 | CC1=C2C(C(N1CC(CCCCCCCCCC)CCCCCCCC)=O)=C(C3=CC=C(C4=CC=C(C5=C(CCCCCC)C=C(C6=CC=C(C7=CC(CCCCCC)=C(C8=CC=C(C9=CC=C(C)S9)S8)S7)C%10=NSN=C%106)S5)S4)S3)N(CC(CCCCCCCC)CCCCCCCCCC)C2=O
1180 | P3 | S492 | 0.45 | 0.45 | 0.62 | 1.6 | 0.451 | 35 | 24.3 | 1.44 | 1555 | 5.22 | 3.75 | 1.21 | CC1=C2C(C(N1CC(CCCCCCCCCC)CCCCCCCC)=O)=C(C3=CC=C(C4=CC=C(C5=C(CCCCCC)C=C(C6=C(F)C(F)=C(C7=CC(CCCCCC)=C(C8=CC=C(C9=CC=C(C)S9)S8)S7)C%10=NSN=C%106)S5)S4)S3)N(CC(CCCCCCCC)CCCCCCCCCC)C2=O
1181 | P4 | S492 | 2.79 | 2.79 | 0.72 | 5.93 | 0.653 | 62.7 | 40.5 | 1.55 | 1484 | 5.24 | 3.64 | 1.22 | CC1=C2C(C(N1CC(CCCCCCCCCC)CCCCCCCC)=O)=C(C3=CC=C(C4=C(CCCCCC)C=C(C5=C(C(N(CCCCCCCC)C6=O)=O)C6=C(C7=CC(CCCCCC)=C(C8=CC=C(C)S8)S7)S5)S4)S3)N(CC(CCCCCCCC)CCCCCCCCCC)C2=O
1182 | PSB-DFBT | S493 | 1.88 | 1.8 | 0.76 | 6.39 | 0.39 | 58.3 | 30.2 | 1.93 | 1053 | 5.39 | 3.54 | 2.08 | CC1=CC2=C(C(C3=CC=C(SCC(CCCCCC)CCCCCCCC)C=C3)=C(C=C(C4=C(F)C(F)=C(C)C5=NSN=C54)S6)C6=C2C7=CC=C(SCC(CCCCCC)CCCCCCCC)C=C7)S1
1183 | PSB-DTDFBT | S493 | 0.48 | 0.41 | 0.58 | 2.97 | 0.28 | 83.6 | 40.2 | 2.08 | 1385 | 5.3 | 3.55 | 2.16 | CC1=CC2=C(C(C3=CC=C(SCC(CCCCCC)CCCCCCCC)C=C3)=C(C=C(C4=C(CCCCCC)C=C(C5=C(F)C(F)=C(C6=CC(CCCCCC)=C(C)S6)C7=NSN=C75)S4)S8)C8=C2C9=CC=C(SCC(CCCCCC)CCCCCCCC)C=C9)S1
1184 | PSB-FTT | S493 | 4.45 | 4.39 | 0.82 | 9.5 | 0.57 | 247.8 | 99.9 | 2.48 | 1195 | 5.21 | 3.41 | 1.97 | CC1=CC2=C(C(C3=CC=C(SCC(CCCCCC)CCCCCCCC)C=C3)=C(C=C(C4=C5C(C(F)=C(C(OCC(CC)CCCC)=O)S5)=C(C)S4)S6)C6=C2C7=CC=C(SCC(CCCCCC)CCCCCCCC)C=C7)S1
1185 | LGC-D013 | S494 | 7.22 | 6.99 | 0.87 | 11.29 | 0.731 | 61.4 | 49.1 | 1.25 | 1715 | 5.56 | 3.72 | 1.84 | CC1=CC2=C(C(C3=CC=C(CC(CC)CCCC)S3)=C(C=C(C4=C5C(C(N(CCCCCCCCCCCC)C5=O)=O)=C(C6=CC=C(C7=C(CCCCCCCC)C(CCCCCCCC)=C(C8=CC=C(C9=C%10C(C(N(CCCCCCCCCCCC)C%10=O)=O)=C(C)S9)S8)S7)S6)S4)S%11)C%11=C2C%12=CC=C(CC(CC)CCCC)S%12)S1
1186 | TQF2-1 | S495 | 4.6 | 4.6 | 0.93 | 8.5 | 0.58 | 64.4 | 26.9 | 2.4 | 684 | 6.18 | 3.7 | 1.8 | CC1=C(F)C(F)=C(C2=CC=C(C)S2)C3=C1N=C(C4=CC=CC(OCCCCCCCC)=C4)C(C5=CC(OCCCCCCCC)=CC=C5)=N3
1187 | PTI-1 | S495 | 3.7 | 3.7 | 0.88 | 6.8 | 0.62 | 127 | 44 | 2.9 | 821 | 5.78 | 3.95 | 1.6 | CC1=CC2=C(/C(C(N2CC(CCCCCC)CCCCCCCC)=O)=C3C(N(CC(CCCCCC)CCCCCCCC)C4=CC(C5=CC=C(C)S5)=CC=C4\3)=O)C=C1
1188 | PR11 | S495 | 4 | 4 | 0.92 | 7.6 | 0.57 | 90.7 | 34.9 | 2.6 | 1475 | 5.88 | 3.98 | 1.58 | CC1=CC=C(C2=C(F)C(F)=C(C3=CC=C(C4=CC=C5C(N(CC(CCCCCCCC)CCCCCC)C(/C5=C6C(C=CC(C)=C7)=C7N(CC(CCCCCC)CCCCCCCC)C\6=O)=O)=C4)S3)C8=C2N=C(C9=CC=CC(OCCCCCCCC)=C9)C(C%10=CC(OCCCCCCCC)=CC=C%10)=N8)S1
1189 | PIDTT-DTBO | S496 | 4.6 | 4.47 | 0.88 | 10.5 | 0.497 | 73.7 | 33.5 | 2.2 | 1505 | 5.36 | 3.69 | 1.69 | CC1=CC2=C(C(C(C3=CC=C(OCC(CC)CCCC)C=C3)(C4=CC=C(OCC(CCCC)CC)C=C4)C5=C6C=C7C(C(SC8=C9SC(C%10=CC=C(C%11=CC=C(C%12=CC=C(C)S%12)C%13=NON=C%11%13)S%10)=C8)=C9C7(C%14=CC=C(OCC(CCCC)CC)C=C%14)C%15=CC=C(OCC(CC)CCCC)C=C%15)=C5)=C6S2)S1
1190 | PIDTT-DTBT | S496 | 4.91 | 4.79 | 0.86 | 10.2 | 0.56 | 72.7 | 30.3 | 2.4 | 1521 | 5.31 | 3.67 | 1.72 | CC1=CC2=C(C(C(C3=CC=C(OCC(CC)CCCC)C=C3)(C4=CC=C(OCC(CCCC)CC)C=C4)C5=C6C=C7C(C(SC8=C9SC(C%10=CC=C(C%11=CC=C(C%12=CC=C(C)S%12)C%13=NSN=C%11%13)S%10)=C8)=C9C7(C%14=CC=C(OCC(CCCC)CC)C=C%14)C%15=CC=C(OCC(CC)CCCC)C=C%15)=C5)=C6S2)S1
1191 | PTBTfBTzSi | S497 | 4.95 | 4.95 | 0.98 | 9.53 | 0.53 | 20.2 | 10.4 | 1.94 | 1182 | 5.38 | 3.67 | 1.53 | CC1=CC=C(C2=CC=C(C3=CC=C(C4=C(F)C=C(C5=CC6=C(C(SC(C7=CC(F)=C(C)C8=NN(CCCCCC)N=C78)=C9)=C9[Si]6(CCCCCCCC)CCCCCCCC)S5)C%10=NN(CCCCCC)N=C4%10)S3)C%11=NSN=C2%11)S1
1192 | PBDTS-FBT | S498 | 1.42 | 1.42 | 0.8 | 6.65 | 0.303 | 9.3 | 8.9 | 1.05 | 840 | 5.49 | 3.46 | 1.73 | CC1=CC2=C(C(C3=CC=C(SCC(CCCC)CC)S3)=C(C=C(C4=C(F)C(F)=C(C)C5=NSN=C54)S6)C6=C2C7=CC=C(SCC(CCCC)CC)S7)S1
1193 | PBDTS-DTFBT | S498 | 3.19 | 3.19 | 0.83 | 8.27 | 0.464 | 34.5 | 25.2 | 1.37 | 1172 | 5.47 | 3.54 | 1.69 | CC1=CC2=C(C(C3=CC=C(SCC(CCCC)CC)S3)=C(C=C(C4=C(CCCCCC)C=C(C5=C(F)C(F)=C(C6=CC(CCCCCC)=C(C)S6)C7=NSN=C75)S4)S8)C8=C2C9=CC=C(SCC(CCCC)CC)S9)S1
1194 | PBDT-TPD | S498 | 2.14 | 2.14 | 0.93 | 5.23 | 0.416 | 10.3 | 4.6 | 2.23 | 933 | 5.51 | 3.34 | 1.88 | CC1=CC2=C(C(C3=CC=C(SCC(CCCC)CC)S3)=C(C=C(C4=C5C(C(N(CC(CC)CCCC)C5=O)=O)=C(C)S4)S6)C6=C2C7=CC=C(SCC(CCCC)CC)S7)S1
1195 | PBDTS-DPP | S498 | 2.41 | 2.41 | 0.78 | 7.79 | 0.396 | 10.9 | 6.7 | 1.62 | 1192 | 5.3 | 3.45 | 1.45 | CC1=CC2=C(C(C3=CC=C(SCC(CCCC)CC)S3)=C(C=C(C4=CC=C(C5=C6C(C(N5CC(CC)CCCC)=O)=C(C7=CC=C(C)S7)N(CC(CCCC)CC)C6=O)S4)S8)C8=C2C9=CC=C(SCC(CCCC)CC)S9)S1
1196 | PDTTDPP-EH | S499 | 2.22 | 2.22 | 0.54 | 8 | 0.51 | 46.8 | 13 | 3.6 | 1247 | 5.11 | 3.69 | 1.42 | CC1=CC(CCCCCCCCCCCC)=C(C2=CC(SC3=C4SC(C5=C(CCCCCCCCCCCC)C=C(C6=CC=C(C(N(CC(CCCC)CC)C7=O)=C8C7=C(C9=CC=C(C)S9)N(CC(CC)CCCC)C8=O)S6)S5)=C3)=C4S2)S1
1197 | PDTTDPP-BO | S499 | 2.93 | 2.93 | 0.55 | 10.01 | 0.54 | 64.6 | 17 | 3.8 | 1359 | 5.16 | 3.77 | 1.39 | CC1=CC(CCCCCCCCCCCC)=C(C2=CC(SC3=C4SC(C5=C(CCCCCCCCCCCC)C=C(C6=CC=C(C(N(CC(CCCC)CCCCCC)C7=O)=C8C7=C(C9=CC=C(C)S9)N(CC(CCCCCC)CCCC)C8=O)S6)S5)=C3)=C4S2)S1
1198 | PTTIBT | S500 | 0.85 | 0.85 | 0.62 | 3.28 | 0.42 | 24 | 18 | 1.3 | 655 | 5.32 | 3.5 | 1.68 | CC1=CC=C(C2=CC3=C(C(SC(C4=CC=C(C)C5=NSN=C54)=C6)=C6N3C(CCCCCCCC)CCCCCCCC)C=C2)S1
1199 | PTTIMBI | S500 | 2.6 | 2.6 | 0.69 | 7.1 | 0.53 | 27 | 12 | 2.19 | 665 | 5.29 | 3.61 | 1.54 | CC1=CC=C(C2=CC3=C(C(SC(C4=CC=C(C)C5=NC(C)(C)N=C54)=C6)=C6N3C(CCCCCCCC)CCCCCCCC)C=C2)S1
1200 | pDSBT-BHTBT | S501 | 3.76 | 3.76 | 0.89 | 8.64 | 0.49 | 14.7 | 9.2 | 1.6 | 942 | 5.2 | 3.4 | 1.8 | CC1=CC2=C(C(SC(C3=C(CCCCCC)C=C(C4=CC=C(C5=CC(CCCCCC)=C(C)S5)C6=NSN=C64)S3)=C7)=C7[Si](CCCC)(CCCC)[Si]2(CCCC)CCCC)S1
1201 | P1 | S502 | 1.51 | 1.44 | 0.87 | 3.77 | 0.46 | 25.1 | 13.7 | 1.83 | 1264 | 5.49 | 3.5 | 1.99 | CC1=CC(N(CCCCCCCC)C2=C3C=CC(C4=CC=C(C5=C(OCCCCCCCC)C(OCCCCCCCC)=C(C6=CC=C(C)S6)C7=C5N=C(C8=CC=CC(OCCCCCCCC)=C8)C(C9=CC(OCCCCCCCC)=CC=C9)=N7)S4)=C2)=C3C=C1
1202 | P2 | S502 | 3.33 | 3.21 | 0.86 | 7.48 | 0.52 | 21.4 | 12.6 | 1.69 | 1264 | 5.41 | 3.39 | 2.02 | CC1=CC(N(CCCCCCCC)C2=C3C=CC(C4=CC=C(C5=C(OCCCCCCCC)C(OCCCCCCCC)=C(C6=CC=C(C)S6)C7=C5N=C(C8=CC=C(OCCCCCCCC)C=C8)C(C9=CC=C(OCCCCCCCC)C=C9)=N7)S4)=C2)=C3C=C1
1203 | BDT8TT | S503 | 1.63 | 1.63 | 0.77 | 4.5 | 0.473 | 49.4 | 26 | 1.9 | 988 | 5.76 | 3.51 | 1.33 | CC1=CC2=C(C(OCCCCCCCC)=C(C=C(C3=C4C(C=C(/C=C(C(OCC(CCCCCCCC)CCCCCCCCCC)=O)/C#N)S4)=C(C)S3)S5)C5=C2OCCCCCCCC)S1